## Tumor & Organ data
No. | Particle Type | Core material | Targeting Strategy | NM.ID | Shape | PDI | Size | Zeta Potential | Tumor Cell | Tumor Size | NP Administration (mg/kg) | Animal | Time point (h) | Biodistribution (%ID) | [5 empty] | Reference
[14 empty] | Tumor | Heart | Liver | Spleen | Lung | Kidney
1 | INM | Gold | Active | AuNR | Rod | NA | TEM: 37.5 | -18 | HeLa cell in Cervix [Xenograft Heterotopic Model] | 100 mm3=0.1 cm3 | IV; 20 (20g BW) | Female mice | 6 | 1.64 | 0.4174 | 29.03 | 2.76 | 0.27 | 1.07 | 1
[13 empty] | 24 | 2.06 | 0.3728 | 31.7 | 3.05 | 0.41 | 1.22
[13 empty] | 168 | 2.01 | 0.1669 | 21.74 | 2.47 | 0.2 | 0.54
2 | INM | Gold | Passive | AuNR | Rod | NA | TEM: 44.7 | 0 | CT26.WT cell in Colon [Allograft Heterotopic Model] | 100 mm3=0.1 cm3 | IV; 12.05 (20g BW) | Female BALB/c mice | 16 | 0.96 | NA | NA | NA | NA | NA | 2
[13 empty] | 24 | 1.77 | NA | NA | NA | NA | NA
[13 empty] | 48 | 1.79 | NA | NA | NA | NA | NA
3 | INM | Gold | Active | EGF-AuNP-Pc 4 | Spherical | NA | HD: 42 | -5 | 9L.E29 cell in Brain [Xenograft Heterotopic Model] | NA | IV; 1 (20g BW) | Female athymic mice | 4 | 2.85 | 0.4866 | 8.89 | 0.58 | 0.7 | 2 | 3
[13 empty] | 24 | 4.28 | 0.3244 | 13.09 | 2.96 | 0.43 | 1.4
[13 empty] | 168 | 1.65 | 0.292 | 10.62 | 6.76 | 0.38 | 0.84
4 | INM | Gold | Passive | AuNP-Pc 4 | Spherical | NA | HD: 38.3 | -5 | 9L.E29 cell in Brain [Xenograft Heterotopic Model] | NA | IV; 1 (20g BW) | Female athymic mice | 4 | 10.09 | NA | NA | NA | NA | NA | 3
[13 empty] | 24 | 4.1 | NA | NA | NA | NA | NA
[13 empty] | 168 | 1.6 | NA | NA | NA | NA | NA
5 | INM | Gold | Active | APT-AuNS-PEG | Others | NA | TEM: 50; HD: 68.4 | -9.3 | MDA-MB-231 cell in Breast [Xenograft Heterotopic Model] | 100-250 = 0.175 cm3 | IV; 4.8 (20g BW) | Female Crl:NU-Foxn1nu nude mice | 24 | 0.45 | 0.2638 | 50.86 | 2.23 | 1.11 | 2.07 | 4
[13 empty] | 48 | 0.6 | 0.1814 | 45.46 | 2.17 | 0.71 | 1.83
[13 empty] | 72 | 2.32 | 0.4617 | 56.01 | 2.79 | 0.98 | 3.8
6 | INM | Gold | Active | AuNP-transferrin | Spherical | 0.1 | TEM: 15; HD: 49.5 | -0.64 | MDA-MB-435 cell in Skin [Xenograft Orthortopic Model] | 1-1.2 cm3 | IV; 4.06 (21g BW) | CD1 nude athymic mice | 2 | 11.3 | NA | NA | NA | NA | NA | 5
[13 empty] | 4 | 13.35 | NA | NA | NA | NA | NA
[13 empty] | 8 | 18.39 | NA | NA | NA | NA | NA
[13 empty] | 12 | 26.03 | NA | NA | NA | NA | NA
[13 empty] | 24 | 32.46 | NA | NA | NA | NA | NA
[13 empty] | 48 | 22.88 | NA | NA | NA | NA | NA
7 | INM | Gold | Active | AuNP-transferrin | Spherical | 0.1 | TEM: 30; HD: 60 | -11 | MDA-MB-435 cell in Skin [Xenograft Orthortopic Model] | 1-1.2 cm3 | IV; 8.12 (21g BW) | CD1 nude athymic mice | 2 | 16.54 | NA | NA | NA | NA | NA | 5
[13 empty] | 4 | 21.87 | NA | NA | NA | NA | NA
[13 empty] | 8 | 30.6 | NA | NA | NA | NA | NA
[13 empty] | 12 | 34.3 | NA | NA | NA | NA | NA
[13 empty] | 24 | 26.34 | NA | NA | NA | NA | NA
[13 empty] | 48 | 14.64 | NA | NA | NA | NA | NA
8 | INM | Gold | Active | AuNP-transferrin | Spherical | 0.1 | TEM: 60; HD: 100.4 | -9 | MDA-MB-435 cell in Skin [Xenograft Orthortopic Model] | 1-1.2 cm3 | IV; 16.24 (21g BW) | CD1 nude athymic mice | 2 | 20.47 | NA | NA | NA | NA | NA | 5
[13 empty] | 4 | 28.38 | NA | NA | NA | NA | NA
[13 empty] | 8 | 38.88 | NA | NA | NA | NA | NA
[13 empty] | 12 | 28.86 | NA | NA | NA | NA | NA
[13 empty] | 24 | 22.08 | NA | NA | NA | NA | NA
[13 empty] | 48 | 9.64 | NA | NA | NA | NA | NA
9 | INM | Gold | Passive | AuNP | Spherical | 0.1 | TEM: 15; HD: 46.3 | -6.7 | MDA-MB-435 cell in Skin [Xenograft Orthortopic Model] | 1-1.2 cm3 | IV; 4.06 (21g BW) | CD1 nude athymic mice | 2 | 6.95 | NA | NA | NA | NA | NA | 5
[13 empty] | 4 | 10.35 | NA | NA | NA | NA | NA
[13 empty] | 8 | 18.39 | NA | NA | NA | NA | NA
[13 empty] | 12 | 21.27 | NA | NA | NA | NA | NA
[13 empty] | 24 | 22.39 | NA | NA | NA | NA | NA
[13 empty] | 48 | 16.9 | NA | NA | NA | NA | NA
10 | INM | Gold | Passive | AuNP | Spherical | 0.1 | TEM: 30; HD: 64.2 | -15 | MDA-MB-435 cell in Skin [Xenograft Orthortopic Model] | 1-1.2 cm3 | IV; 8.12 (21g BW) | CD1 nude athymic mice | 2 | 7.69 | NA | NA | NA | NA | NA | 5
[13 empty] | 4 | 10.84 | NA | NA | NA | NA | NA
[13 empty] | 8 | 13.99 | NA | NA | NA | NA | NA
[13 empty] | 12 | 16.6 | NA | NA | NA | NA | NA
[13 empty] | 24 | 17.63 | NA | NA | NA | NA | NA
[13 empty] | 48 | 10.96 | NA | NA | NA | NA | NA
11 | INM | Gold | Passive | AuNP | Spherical | 0.1 | TEM: 60; HD: 104.2 | -10 | MDA-MB-435 cell in Skin [Xenograft Orthortopic Model] | 1-1.2 cm3 | IV; 16.24 (21g BW) | CD1 nude athymic mice | 2 | 4.96 | NA | NA | NA | NA | NA | 5
[13 empty] | 4 | 8.19 | NA | NA | NA | NA | NA
[13 empty] | 8 | 11.91 | NA | NA | NA | NA | NA
[13 empty] | 12 | 14.17 | NA | NA | NA | NA | NA
[13 empty] | 24 | 12.55 | NA | NA | NA | NA | NA
[13 empty] | 48 | 9.64 | NA | NA | NA | NA | NA
12 | INM | Gold | Active | AuNP-transferrin | Spherical | 0.1 | TEM: 100; HD: 175.6 | -5 | MDA-MB-435 cell in Skin [Xenograft Orthortopic Model] | 1-1.2 cm3 | IV; 27.06 (21g BW) | CD1 nude athymic mice | 2 | 3.99 | NA | NA | NA | NA | NA | 5
[13 empty] | 4 | 8.19 | NA | NA | NA | NA | NA
[13 empty] | 8 | 10.75 | NA | NA | NA | NA | NA
[13 empty] | 12 | 11.42 | NA | NA | NA | NA | NA
[13 empty] | 24 | 9.34 | NA | NA | NA | NA | NA
[13 empty] | 48 | 4.92 | NA | NA | NA | NA | NA
13 | INM | Gold | Passive | AuNP | Spherical | 0.1 | TEM: 100; HD: 166 | -6 | MDA-MB-435 cell in Skin [Xenograft Orthortopic Model] | 1-1.2 cm3 | IV; 27.06 (21g BW) | CD1 nude athymic mice | 2 | 5.89 | NA | NA | NA | NA | NA | 5
[13 empty] | 4 | 6.29 | NA | NA | NA | NA | NA
[13 empty] | 8 | 4.79 | NA | NA | NA | NA | NA
[13 empty] | 12 | 5.18 | NA | NA | NA | NA | NA
[13 empty] | 24 | 5.27 | NA | NA | NA | NA | NA
[13 empty] | 48 | 4.24 | NA | NA | NA | NA | NA
14 | INM | Gold | Passive | Cu-HSA-GNCs | Spherical | NA | TEM: 2.56; HD: 6.07 | NA | U87MG cell in Brain [Xenograft Heterotopic Model] | 75 = 0.075 cm3 | IV; 1.2-1.45 (20g BW) | Athymic nude mice | 1 | 0.62 | NA | NA | NA | NA | NA | 6
[13 empty] | 3 | 0.85 | NA | NA | NA | NA | NA
[13 empty] | 8 | 1.11 | NA | NA | NA | NA | NA
[13 empty] | 18 | 1.34 | NA | NA | NA | NA | NA
[13 empty] | 24 | 1.37 | NA | NA | NA | NA | NA
15 | INM | Gold | Passive | Choline-AuNP | Spherical | 0.13 | TEM: 27.3 | NA | DU145 cell in Prostate [Xenograft Heterotopic Model] | 300 = 0.3 cm3 | IV; 7.2 (20g BW) | BALB/c mice | 0.25 | 0.14 | 0.4519 | 1.23 | 0.61 | 0.7 | 0.3 | 7
[13 empty] | 1 | 0.44 | 0.3496 | 1.82 | 1.49 | 0.45 | 0.21
[13 empty] | 2 | 0.12 | 0.2046 | 2.14 | 1.4 | 0.49 | 0.16
[13 empty] | 4 | 0.09 | 0.2217 | 1.82 | 1.33 | 1.16 | 0.32
[13 empty] | 24 | 0.02 | 0.1449 | 2.27 | 4.04 | 1.6 | 0.16
16 | INM | Gold | Passive | AuNP-C10-SN4 | Spherical | NA | TEM: 16; HD: 17.1 | -9.8 | KB cell in Cervix [Xenograft Heterotopic Model] | 100 = 0.1 cm3 | IV; 5.56-6.25 (16-18g BW) | Male BALB/c nude mice | 24 | 1.72 | NA | NA | NA | NA | NA | 8
[13 empty] | 48 | 1.18 | NA | NA | NA | NA | NA
[13 empty] | 72 | 0.97 | NA | NA | NA | NA | NA
17 | INM | Gold | Passive | AuNP-PEG2000 | Spherical | NA | TEM: 16; HD: 31 | -10.5 | KB cell in Cervix [Xenograft Heterotopic Model] | 100 = 0.1 cm3 | IV; 5.56-6.25 (16-18g BW) | Male BALB/c nude mice | 24 | 0.95 | NA | NA | NA | NA | NA | 8
[13 empty] | 48 | 0.53 | NA | NA | NA | NA | NA
[13 empty] | 72 | 0.28 | NA | NA | NA | NA | NA
18 | INM | Gold | Active | RGD-Cu-AuNC-tripod | Others | NA | TEM: 7.8; HD: 24.1 | -21.3 | U87MG cell in Brain [Xenograft Heterotopic Model] | 150-200 = 0.15-0.2 cm3 | IV; 2 (20g BW) | Female nude mice | 1 | 1.17 | 2.2153 | 21.95 | 0.98 | 0.35 | 2.06 | 9
[13 empty] | 4 | 1.8 | 1.8175 | 20.93 | 0.9 | 0.26 | 1.94
[13 empty] | 24 | 1.87 | 0.6976 | 15.85 | 0.71 | 0.2 | 1.2
[13 empty] | 48 | 1.74 | 0.3366 | 13 | 0.5 | 0.19 | 1.1
19 | INM | Gold | Passive | Cu-AuNC-tripod-6000 | Others | NA | TEM: 7.8; HD: 25.8 | 21.7 | U87MG cell in Brain [Xenograft Heterotopic Model] | 150-200 = 0.15-0.2 cm3 | IV; 2 (20g BW) | Female nude mice | 1 | 0.5 | 1.7583 | 23.46 | 1.07 | 0.33 | 1.71 | 9
[13 empty] | 4 | 0.59 | 0.9283 | 21.45 | 0.84 | 0.28 | 1.51
[13 empty] | 24 | 0.81 | 0.3935 | 16.67 | 0.62 | 0.21 | 1.52
[13 empty] | 48 | 0.64 | 0.3873 | 14.89 | 0.58 | 0.19 | 1.23
20 | INM | Gold | Passive | Cu-AuNC-tripod-3400 | Others | NA | TEM: 7.8; HD: 20.8 | 24.6 | U87MG cell in Brain [Xenograft Heterotopic Model] | 150-200 = 0.15-0.2 cm3 | IV; 2 (20g BW) | Female nude mice | 1 | 0.5 | 1.4097 | 24.79 | 0.99 | 0.16 | 1.19 | 9
[13 empty] | 4 | 0.63 | 0.9132 | 22.59 | 0.88 | 0.14 | 1.11
[13 empty] | 24 | 0.64 | 0.5577 | 18.3 | 0.69 | 0.07 | 1.11
[13 empty] | 48 | 0.53 | 0.3739 | 15.27 | 0.53 | 0.08 | 1.11
21 | INM | Gold | Passive | Cu-AuNC-tripod-2000 | Others | NA | TEM: 7.8; HD: 18.2 | 25.4 | U87MG cell in Brain [Xenograft Heterotopic Model] | 150-200 = 0.15-0.2 cm3 | IV; 2 (20g BW) | Female nude mice | 1 | 0.43 | 0.8991 | 29.27 | 1.18 | 0.26 | 1.31 | 9
[13 empty] | 4 | 0.48 | 0.5656 | 27.56 | 1.01 | 0.26 | 1.18
[13 empty] | 24 | 0.51 | 0.3335 | 21.7 | 0.69 | 0.18 | 1.06
[13 empty] | 48 | 0.38 | 0.261 | 17.89 | 0.67 | 0.13 | 0.99
22 | INM | Gold | Active | Ce6-GNCs-PEG2K-FA | Spherical | NA | TEM: 2; HD: 6.1 | -5 | MGC-803 cell in Stomach [Xenograft Heterotopic Model] | 150-200 = 0.15-0.2 cm3 | IV; 4 (20g BW) | Female BALB/c nude mice | 0.5 | 0.44 | NA | NA | NA | NA | NA | 10
[13 empty] | 1 | 0.34 | NA | NA | NA | NA | NA
[13 empty] | 2 | 0.64 | NA | NA | NA | NA | NA
[13 empty] | 6 | 1.21 | NA | NA | NA | NA | NA
[13 empty] | 12 | 1.37 | NA | NA | NA | NA | NA
[13 empty] | 24 | 2.86 | NA | NA | NA | NA | NA
[13 empty] | 48 | 1.82 | NA | NA | NA | NA | NA
[13 empty] | 72 | 1.47 | NA | NA | NA | NA | NA
23 | INM | Gold | Passive | AuNP | Spherical | NA | TEM: 56.8; HD: 69.8 | 0 | EMT6 cell in Breast [Allograft Heterotopic Model] | 100 mm3=0.1 cm3 | IV; 0.3 (15-20g BW) | Female BALB/c mice | 1 | 0.2 | 0.4734 | 22.33 | 0.25 | 1.25 | 1.02 | 11
[13 empty] | 6 | 1.37 | 1.4424 | 36.16 | 0.3 | 1.59 | 2.23
[13 empty] | 24 | 2.79 | 0.3141 | 38.47 | 0.54 | 0.05 | 0.13
24 | INM | Gold | Passive | AuNC | Others | NA | TEM: 49.6; HD: 111.3 | 0 | EMT6 cell in Breast [Allograft Heterotopic Model] | 100 mm3=0.1 cm3 | IV; 1 (15-20g BW) | Female BALB/c mice | 1 | 0.12 | 0.2638 | 44.86 | 9.29 | 0.69 | 0.61 | 11
[13 empty] | 6 | 0.56 | 0.4073 | 52.34 | 10.33 | 0.63 | 0.53
[13 empty] | 24 | 0.87 | 0.2183 | 64.85 | 10.22 | 0.23 | 0.14
25 | INM | Gold | Passive | AuND | Plate | NA | TEM: 92; HD: 130.5 | 0 | EMT6 cell in Breast [Allograft Heterotopic Model] | 100 mm3=0.1 cm3 | IV; 1.62 (15-20g BW) | Female BALB/c mice | 1 | 0.15 | 0.4125 | 40.87 | 5.87 | 0.71 | 0.92 | 11
[13 empty] | 6 | 0.5 | 0.3076 | 57.73 | 7.85 | 1.04 | 0.57
[13 empty] | 24 | 0.55 | 0.0798 | 56.38 | 8.87 | 0.63 | 0.1
26 | INM | Gold | Passive | AuNR | Rod | NA | TEM: 39.2; HD: 77 | 0 | EMT6 cell in Breast [Allograft Heterotopic Model] | 100 mm3=0.1 cm3 | IV; 0.25 (15-20g BW) | Female BALB/c mice | 1 | 0.15 | 0.2029 | 43.27 | 3.69 | 0.58 | 0.42 | 11
[13 empty] | 6 | 0.11 | 0.1081 | 59.17 | 4.76 | 0.41 | 0.05
[13 empty] | 24 | 0.22 | 0.0532 | 52.39 | 4.86 | 0.14 | 0.07
27 | INM | Gold | Passive | AuNP-PEG1000 | Spherical | NA | TEM: 2.3; HD: 5.5 | 0 | MCF-7 cell in Breast [Xenograft Orthortopic Model] | 180 = 0.18 cm3 | IV; 56-70 (20-25g BW) | Male athymic ncr-nu/nu mice | 1 | 1.73 | 0.5769 | 4.49 | 0.36 | 0.88 | 3.14 | 12
[13 empty] | 12 | 2.59 | 0.4166 | 3.39 | 0.27 | 0.85 | 2.55
[13 empty] | 24 | 5.18 | 0.1202 | 3.26 | 0.19 | 0.25 | 2.51
[13 empty] | 48 | 10.37 | 0.1122 | 3.84 | 0.25 | 0.17 | 2.48
28 | INM | Gold | Active | AuNPs-PPAA-cetuximab-89Zr | Spherical | NA | TEM: 4.8; HD: 31 | NA | A431 cell in Skin [Xenograft Orthortopic Model] | 7-8.5 mm ~ 300 mm3 = 0.3 cm3 | IV; 5.41-10.94 (32-37g BW) | Male NMRI nude mice | 6 | 1.2 | NA | 13.59 | NA | NA | NA | 13
[13 empty] | 24 | 2.29 | NA | 11.02 | NA | NA | NA
[13 empty] | 48 | 2.37 | NA | 11.74 | NA | NA | NA
[13 empty] | 72 | 2.4 | NA | 11.76 | NA | NA | NA
[13 empty] | 96 | 2.39 | NA | 11.17 | NA | NA | NA
[13 empty] | 168 | 2.28 | NA | 10.23 | NA | NA | NA
29 | INM | Gold | Passive | 64Cu-DOTA-PEG5K-AuNCs | Others | 0.2 | TEM: 30.3; HD: 63.7 | 10.2 | EMT6 cell in Breast [Allograft Heterotopic Model] | NA | IV; 0.00000000135 (25g BW) | C57BL/6 mice | 1 | 0.94 | 0.7717 | 33.77 | 3.19 | 0.72 | 1.82 | 14
[13 empty] | 4 | 2.53 | 0.6941 | 38.47 | 3.7 | 0.75 | 1.91
[13 empty] | 24 | 2.77 | 0.1964 | 43.79 | 3.28 | 0.29 | 1.04
30 | INM | Gold | Passive | 64Cu-DOTA-PEG5K-AuNCs | Others | 0.2 | TEM: 54.5; HD: 96 | 18.7 | EMT6 cell in Breast [Allograft Heterotopic Model] | NA | IV; 0.00000000642 (25g BW) | C57BL/6 mice | 1 | 0.35 | 0.0793 | 43.03 | 5.07 | 0.16 | 0.49 | 14
[13 empty] | 4 | 0.41 | 0.0513 | 37.18 | 6.27 | 0.11 | 0.31
[13 empty] | 24 | 0.52 | 0.0467 | 18.38 | 4.44 | 0.12 | 0.33
31 | INM | Gold | Passive | F-AuNP-PEG5000 | Spherical | 0.07 | TEM: 30; HD: 66.5 | -2.6 | LNCaP cell in Prostate [Xenograft Heterotopic Model] | ~270 mm3 = 0.27 cm3 | IV; 11 (20g BW) | Athymic nude mice | 1 | 0.25 | NA | 6.91 | 0.65 | NA | NA | 15
[13 empty] | 8 | 0.98 | NA | 16.44 | 1.27 | NA | NA
[13 empty] | 24 | 0.96 | NA | 29.13 | 5.44 | NA | NA
32 | INM | Gold | Passive | F-AuNP-PEG5000 (-) | Spherical | 0.07 | TEM: 30; HD: 62.8 | -27.1 | LNCaP cell in Prostate [Xenograft Heterotopic Model] | ~270 mm3 = 0.27 cm3 | IV; 11 (20g BW) | Athymic nude mice | 1 | 0.24 | NA | 8.94 | 0.62 | NA | NA | 15
[13 empty] | 8 | 1.06 | NA | 17.59 | 1.58 | NA | NA
[13 empty] | 24 | 0.67 | NA | 34.9 | 6.37 | NA | NA
33 | INM | Gold | Active | L-AuNP-PEG5000-TNF-α | Spherical | 0.25 | TEM: 30; HD: 71.7 | -2.9 | LNCaP cell in Prostate [Xenograft Heterotopic Model] | ~270 mm3 = 0.27 cm3 | IV; 11 (20g BW) | Athymic nude mice | 1 | 0.26 | NA | 2.88 | 0.43 | NA | NA | 15
[13 empty] | 8 | 0.71 | NA | 11.82 | 4.78 | NA | NA
[13 empty] | 24 | 1.22 | NA | 31.15 | 7.02 | NA | NA
34 | INM | Gold | Passive | L-AuNP-PEG5000 | Spherical | 0.22 | TEM: 30; HD: 60.2 | -10.6 | LNCaP cell in Prostate [Xenograft Heterotopic Model] | ~270 mm3 = 0.27 cm3 | IV; 11 (20g BW) | Athymic nude mice | 1 | 0.02 | NA | 15.57 | 2.36 | NA | NA | 15
[13 empty] | 8 | 0.02 | NA | 41.53 | 2.14 | NA | NA
[13 empty] | 24 | 0.06 | NA | 51.33 | 1.65 | NA | NA
35 | INM | Gold | Passive | AuNP-PEG5000 | Spherical | NA | TEM: 43; HD: 63 | 0 | LCL cell in Lymphoma [Xenograft Heterotopic Model] | NA | IV; 3.75 (20g BW) | SCID mice | 4 | 0.12 | 0.2254 | 1.22 | 1.08 | 0.61 | 0.35 | 16
[13 empty] | 8 | 0.41 | 0.2213 | 2.62 | 3.77 | 0.32 | 0.21
[13 empty] | 24 | 0.52 | 0.0644 | 2.27 | 3.91 | 0.05 | 0.08
[13 empty] | 48 | 0.16 | 0.0845 | 5.42 | 17.11 | 0.05 | 0.16
36 | INM | Gold | Passive | AuNR-PEG5K | Rod | NA | TEM: 60.2; HD: 15 | -10 | DU145 cell in Prostate [Xenograft Heterotopic Model] | 50-100 = 0.05-0.1 cm3 | IV; 9.6 (20g BW) | Female athymic mice | 6 | 0.75 | 0.6258 | 29.66 | 2.36 | 0.61 | 0.93 | 17
[13 empty] | 24 | 0.78 | 0.4867 | 37.87 | 6.54 | 0.27 | 1.15
[13 empty] | 48 | 1.1 | 0.2086 | 44.75 | 4.77 | 0.31 | 1.22
37 | INM | Gold | Active | AuNR-PEG5K-RGDFK | Rod | NA | TEM: 60.5; HD: 15 | -44.1 | DU145 cell in Prostate [Xenograft Heterotopic Model] | 50-100 = 0.05-0.1 cm3 | IV; 9.6 (20g BW) | Female athymic mice | 6 | 0.28 | 0.1031 | 73.31 | 13.12 | 0.3 | 0.42 | 17
[13 empty] | 24 | 0.28 | 0.3094 | 63.36 | 9.89 | 0.44 | 0.64
[13 empty] | 48 | 0.22 | 4.5e-15 | 55.25 | 8 | 0.3 | 0.64
38 | INM | Gold | Passive | AuNR-PEG5000 | Rod | NA | TEM: 45; HD: 10 | 1.1 | A2780 cell in Ovary [Xenograft Orthortopic Model] | 4.17 cm3 | IV; 1.6 (25g BW) | Female nude mice | 0.5 | 2.91 | 0.3427 | 4.54 | 0.13 | 0.27 | 0.29 | 18
[13 empty] | 2 | 13.84 | 0.1877 | 4.6 | 0.34 | 0.4 | 0.54
[13 empty] | 6 | 16.28 | 0.1877 | 9.51 | 0.47 | 0.37 | 0.49
[13 empty] | 24 | 9.17 | 0.0734 | 13.3 | 1.11 | 0.12 | 0.81
[13 empty] | 168 | 2.06 | 0.0653 | 10.44 | 1.72 | 0.04 | 0.45
39 | INM | Gold | Passive | AuNP-PEG5000 | Spherical | 0.02 | TEM: 50; HD: 88.9 | -27.1 | A2780 cell in Ovary [Xenograft Orthortopic Model] | 4.17 cm3 | IV; 2.4 (25g BW) | Female nude mice | 0.5 | 0.92 | 0.3087 | 23.11 | 1.08 | 0.23 | 0.55 | 18
[13 empty] | 2 | 3.29 | 0.1323 | 25.39 | 1.67 | 0.38 | 0.18
[13 empty] | 6 | 1.38 | 0.0088 | 25.59 | 1.79 | 0.05 | 0.04
[13 empty] | 24 | 0.99 | 0.0088 | 45.68 | 2.21 | 0.04 | 0.02
[13 empty] | 168 | 0.54 | 0.0529 | 8.53 | 2.08 | 0.01 | 0.02
40 | INM | Gold | Passive | AuNP-PEG10000 | Spherical | NA | TEM: 43.3; HD: 82.6 | 0 | MDA-MB-435 cell in Skin [Xenograft Orthortopic Model] | NA | IV; 16.62 (20g BW) | CD1 mice | 1 | 0.44 | NA | 0.01 | 0.09 | NA | NA | 19
[13 empty] | 4 | 0.75 | NA | 0.19 | 1.2 | NA | NA
[13 empty] | 8 | 1.31 | NA | 6.99 | 1.72 | NA | NA
[13 empty] | 24 | 0.74 | NA | 0.87 | 5.85 | NA | NA
41 | INM | Gold | Passive | AuNP-PEG2000 | Spherical | NA | TEM: 22.6; HD: 39.6 | 0 | MDA-MB-435 cell in Skin [Xenograft Orthortopic Model] | NA | IV; 7.97 (20g BW) | CD1 mice | 1 | 1.12 | NA | 0.42 | 0.17 | NA | NA | 19
[13 empty] | 4 | 3.98 | NA | 2.96 | 1.05 | NA | NA
[13 empty] | 8 | 0.11 | NA | 1.99 | 0.15 | NA | NA
[13 empty] | 24 | 0.24 | NA | 2.2 | 0.4 | NA | NA
42 | INM | Gold | Passive | AuNP-PEG5000 | Spherical | NA | TEM: 32.5; HD: 61.3 | 0 | MDA-MB-435 cell in Skin [Xenograft Orthortopic Model] | NA | IV; 12.34 (20g BW) | CD1 mice | 1 | 0.05 | NA | 0.01 | 0.02 | NA | NA | 19
[13 empty] | 4 | 0.35 | NA | 0.06 | 1.24 | NA | NA
[13 empty] | 8 | 0.52 | NA | 0.05 | 2.65 | NA | NA
[13 empty] | 24 | 1.29 | NA | 22.93 | 8.14 | NA | NA
43 | INM | Gold | Passive | AuNP-PEG10000 | Spherical | NA | TEM: 83.5; HD: 99.4 | 0 | MDA-MB-435 cell in Skin [Xenograft Orthortopic Model] | NA | IV; 20 (20g BW) | CD1 mice | 1 | 2.1 | NA | 0.65 | 0.53 | NA | NA | 19
[13 empty] | 4 | 0.46 | NA | 5.55 | 0.89 | NA | NA
[13 empty] | 8 | 0.82 | NA | 1.43 | 8.7 | NA | NA
[13 empty] | 24 | 0.02 | NA | 5.37 | 0.71 | NA | NA
44 | INM | Gold | Passive | AuNP-PEG2000 | Spherical | NA | TEM: 16.6; HD: 22.4 | 0 | MDA-MB-435 cell in Skin [Xenograft Orthortopic Model] | NA | IV; 4.51 (20g BW) | CD1 mice | 1 | 0.01 | NA | 0.01 | 0.33 | NA | NA | 19
[13 empty] | 4 | 0.02 | NA | 0.14 | 0.09 | NA | NA
[13 empty] | 8 | 0.04 | NA | 0.06 | 0.03 | NA | NA
[13 empty] | 24 | 0.01 | NA | 0.08 | 0.02 | NA | NA
45 | INM | Other-SiO2@AuNR | Passive | AuNR-SiO2-PEG2K | Rod | NA | TEM: 110; HD: 41.8 | -0.06 | 4T1 cell in Breast [Allograft Heterotopic Model] | 500 mm3 = 0.5 cm3 | IV; 1 (20g BW) | Male BALB/c mice | 1 | 0.11 | 0.0563 | 68.46 | 5.69 | 0.56 | 0.27 | 20
[13 empty] | 24 | 0.83 | 0.0432 | 70.47 | 8.66 | 0.31 | 0.25
[13 empty] | 72 | 0.66 | 0.0148 | 70.69 | 7.34 | 0.04 | 0.11
46 | INM | Gold | Passive | AuNC-BSA | Spherical | NA | TEM: 2; HD: 7.2 | -23.5 | 4T1 cell in Breast [Allograft Heterotopic Model] | 500 mm3 = 0.5 cm3 | IV; 1 (20g BW) | Male BALB/c mice | 1 | 0.3 | 0.1994 | 73.6 | 3.56 | 0.33 | 5.18 | 20
[13 empty] | 24 | 0.6 | 0.1352 | 69.13 | 4.81 | 0.19 | 5.43
[13 empty] | 72 | 0.22 | 0.0295 | 46.98 | 3.94 | 0.03 | 2.57
47 | INM | Other-SiO2@AuNR | Passive | AuNR-SiO2-BSA (bovine serum albumin) | Rod | NA | TEM: 110; HD: 44.3 | -14.1 | 4T1 cell in Breast [Allograft Heterotopic Model] | 500 mm3 = 0.5 cm3 | IV; 1 (20g BW) | Male BALB/c mice | 1 | 0.09 | 0.0648 | 73.15 | 5.97 | 0.63 | 0.11 | 20
[13 empty] | 24 | 0.45 | 0.033 | 77.18 | 11 | 0.29 | 0.07
[13 empty] | 72 | 0.17 | 0.0142 | 74.05 | 9.78 | 0.11 | 0.05
48 | INM | Gold | Passive | AuNR-BSA | Rod | NA | TEM: 60; HD: 20.2 | -20.2 | 4T1 cell in Breast [Allograft Heterotopic Model] | 500 mm3 = 0.5 cm3 | IV; 1 (20g BW) | Male BALB/c mice | 1 | 0.06 | 0.0773 | 78.97 | 6.41 | 0.4 | 0.09 | 20
[13 empty] | 24 | 0.28 | 0.017 | 74.72 | 10.66 | 0.23 | 0.07
[13 empty] | 72 | 0.2 | 0.0091 | 79.87 | 8.84 | 0.14 | 0.09
49 | INM | Gold | Active | cRGDfK-PEG2K-Au-DENPs (dendrimer-entrapped AuNPs) | Spherical | NA | TEM: 3.8; HD: 71.7 | 6.1 | U87MG cell in Brain [Xenograft Heterotopic Model] | 40.5 = 0.041 cm3 | IV; 179-197 (21g BW) | Male BALB/c mice | 3 | 0.05 | 0.1475 | 34.14 | 2.5 | 0.47 | 0.39 | 21
[13 empty] | 24 | 0.04 | 0.0431 | 31.12 | 1.63 | 0.28 | 0.3
[13 empty] | 120 | 0.02 | 0.0414 | 31.45 | 3.43 | 0.58 | 0.48
50 | INM | Gold | Passive | 5 nm P-Au-CNDs (composite nanodevice) | Spherical | NA | HD: 5 | NA | B16-F10 cell in Skin [Allograft Orthortopic Model] | > 0.5 cm3 | IV; 16 (25g BW) | Male C57BL/6 mice | 0.0833 | 0.94 | 0.8258 | 5.09 | 0.46 | 1.32 | 3.31 | 22
[13 empty] | 1 | 3.5 | 0.3526 | 2.97 | 0.23 | 0.65 | 2.98
[13 empty] | 24 | 3.93 | 0.3248 | 4.17 | 0.28 | 0.46 | 6.56
[13 empty] | 96 | 1.85 | 0.167 | 4.03 | 0.24 | 0.39 | 3.35
51 | INM | Gold | Passive | 5 nm Ng-Au-CNDs | Spherical | NA | HD: 5 | NA | B16-F10 cell in Skin [Allograft Orthortopic Model] | > 0.5 cm3 | IV; 16 (25g BW) | Male C57BL/6 mice | 0.0833 | 0.63 | 0.4484 | 24.6 | 2.13 | 0.86 | 1.53 | 22
[13 empty] | 1 | 1.85 | 0.3569 | 18.68 | 1.69 | 0.46 | 1.92
[13 empty] | 24 | 2.52 | 0.1007 | 22.1 | 1.9 | 0.21 | 2.75
[13 empty] | 96 | 0.98 | 0.1281 | 30.39 | 2.39 | 0.13 | 1.26
52 | INM | Gold | Passive | 5 nm N-Au-CNDs | Spherical | NA | HD: 5 | 2.5 | B16-F10 cell in Skin [Allograft Orthortopic Model] | > 0.5 cm3 | IV; 16 (25g BW) | Male C57BL/6 mice | 0.0833 | 0.63 | 0.4465 | 23.88 | 2.04 | 0.83 | 1.51 | 22
[13 empty] | 1 | 1.89 | 0.3895 | 22.43 | 1.75 | 0.45 | 1.78
[13 empty] | 24 | 2.46 | 0.1045 | 21.2 | 1.86 | 0.21 | 2.68
[13 empty] | 96 | 0.95 | 0.1235 | 29.3 | 2.32 | 0.14 | 1.23
53 | INM | Gold | Passive | 22 nm P-Au-CNDs | Spherical | NA | HD: 22 | NA | B16-F10 cell in Skin [Allograft Orthortopic Model] | > 0.5 cm3 | IV; 16 (25g BW) | Male C57BL/6 mice | 1 | 2.05 | 0.856 | 30.22 | 5.53 | 18.1 | 2.45 | 22
[13 empty] | 24 | 1.47 | 0.3341 | 37.78 | 11.24 | 9.32 | 1.81
[13 empty] | 96 | 0.6 | 0.3132 | 35.26 | 7.2 | 9.91 | 1.2
54 | INM | Gold | Passive | 22 nm P-Au-CNDs | Spherical | NA | HD: 22 | NA | MatLyLu cell in Prostate [Xenograft Heterotopic Model] | > 0.5 cm3 | IV; 16 (25g BW) | Male C57BL/6 mice | 1 | 1.35 | 0.9795 | 61.11 | 9.42 | 22.35 | 5.09 | 22
[13 empty] | 24 | 0.61 | 0.6717 | 36.84 | 10.69 | 14.61 | 2.88
[13 empty] | 96 | 0.43 | 0.2612 | 54.84 | 7.71 | 9.02 | 1.81
55 | INM | Gold | Passive | 11 nm Ng-Au-CNDs | Spherical | NA | HD: 11 | NA | B16-F10 cell in Skin [Allograft Orthortopic Model] | > 0.5 cm3 | IV; 16 (25g BW) | Male C57BL/6 mice | 0.0833 | 0.67 | 4.9012 | 31.92 | 22.98 | 1.45 | 1.38 | 22
[13 empty] | 1 | 0.42 | 3.8095 | 37.88 | 21.16 | 0.52 | 0.44
[13 empty] | 24 | 0.24 | 0.1894 | 58.31 | 11.62 | 0.11 | 0.14
[13 empty] | 96 | 0.18 | 0.1559 | 44.27 | 8.86 | 0.08 | 0.09
56 | INM | Gold | Active | AuNP-PEG5K-cRGD | Spherical | NA | HD: 2.7 | -18.4 | B16-F10 cell in Skin [Allograft Orthortopic Model] | 4.17 cm3 | IV; 3.36 (25g BW) | C57BL/6 mice | 4 | 3.78 | 0.0081 | 0.23 | 0.04 | 0.03 | 0.04 | 23
[13 empty] | 24 | 2.05 | 0.0055 | 0.14 | 0.03 | 0.01 | 0.03
[13 empty] | 72 | 1.33 | 0.0026 | 0.19 | 0.03 | 0.01 | 0.07
57 | INM | Gold | Active | AuNP-Myx | Spherical | NA | HD: 2.7 | -22.1 | B16-F10 cell in Skin [Allograft Orthortopic Model] | 4.17 cm3 | IV; 3.36 (25g BW) | C57BL/6 mice | 4 | 1.41 | 0.0035 | 0.14 | 0 | 0.01 | 0.09 | 23
[13 empty] | 24 | 1.99 | 0.003 | 0.15 | 0.01 | 0 | 0.06
[13 empty] | 72 | 1.29 | 0.0012 | 0.16 | 0.02 | 0.01 | 0.07
58 | INM | Gold | Passive | AuNP-PEG5K | Spherical | NA | HD: 2.7 | -42.3 | B16-F10 cell in Skin [Allograft Orthortopic Model] | 4.17 cm3 | IV; 3.36 (25g BW) | C57BL/6 mice | 4 | 1.5 | 0.0379 | 0.44 | 0.03 | 0.05 | 0.07 | 23
[13 empty] | 24 | 1.96 | 0.0018 | 0.35 | 0.03 | 0.01 | 0.1
[13 empty] | 72 | 0.99 | 0.002 | 0.15 | 0.01 | 0.01 | 0.04
59 | INM | Gold | Active | AuNP-PEG5K-Myx | Spherical | NA | HD: 2.7 | -25.6 | B16-F10 cell in Skin [Allograft Orthortopic Model] | 4.17 cm3 | IV; 3.36 (25g BW) | C57BL/6 mice | 4 | 1.95 | 0.0164 | 0.27 | 0.02 | 0.04 | 0.07 | 23
[13 empty] | 24 | 1.59 | 0.0063 | 0.26 | 0.02 | 0.01 | 0.03
[13 empty] | 72 | 0.78 | 0.0022 | 0.1 | 0.02 | 0.01 | 0.07
60 | INM | Gold | Active | AuNP-cRGD | Spherical | NA | HD: 2.7 | -16.6 | B16-F10 cell in Skin [Allograft Orthortopic Model] | 4.17 cm3 | IV; 3.36 (25g BW) | C57BL/6 mice | 4 | 1.09 | 0.0025 | 0.14 | 0 | 0.02 | 0.02 | 23
[13 empty] | 24 | 1.55 | 0.0032 | 0.15 | 0.01 | 0 | 0.04
[13 empty] | 72 | 0.62 | 0.0005 | 0.16 | 0.01 | 0 | 0.02
61 | INM | Gold | Passive | AuNP | Spherical | NA | HD: 2.7 | -16.8 | B16-F10 cell in Skin [Allograft Orthortopic Model] | 4.17 cm3 | IV; 3.36 (25g BW) | C57BL/6 mice | 4 | 1.02 | 0.002 | 0.16 | 0 | 0 | 0.04 | 23
[13 empty] | 24 | 0.9 | 0.0007 | 0.14 | 0.01 | 0 | 0.03
[13 empty] | 72 | 1.05 | 0.0029 | 0.23 | 0.02 | 0.01 | 0.04
62 | INM | Gold | Active | DOX-polymer (biotin/PEG/LA)@AuNR | Rod | NA | TEM: 37.7; HD: 51.6 | 3 | SCC-7 cell in Skin [Allograft Orthortopic Model] | 100 mm3=0.1 cm3 | IV; 1.64 (20g BW) | Female BALB/c mice | 1 | 0.7 | 1.6606 | 19.99 | 1.96 | 1.4 | 3.05 | 24
[13 empty] | 12 | 2.28 | 1.2158 | 21.74 | 2.54 | 1.09 | 2.64
[13 empty] | 24 | 4.67 | 1.1565 | 31.85 | 3.28 | 1.62 | 1.99
63 | INM | Gold | Passive | MGNP-DOX | Spherical | NA | TEM: 22 | -25.9 | EAC cell in Breast [Allograft Heterotopic Model] | 0.3-0.6 cm3 | IV; 10 (23g BW) | Female BALB/c mice | 1 | 0.69 | 0.2929 | 3.95 | 0.21 | 0.18 | 0.64 | 25
[13 empty] | 3 | 1.15 | 0.2846 | 4.13 | 0.21 | 0.22 | 1.29
[13 empty] | 24 | 1.32 | 0.2449 | 2.55 | 0.18 | 0.13 | 0.84
64 | INM | Gold | Passive | AuNC | Others | NA | TEM: 50 | -9.2 | DU145 cell in Prostate [Xenograft Heterotopic Model] | ~180 mm3 = 0.18 cm3 | IV; 4.1 (28g BW) | Female athymic mice | 6 | 7.02 | 5.1866 | 83.95 | 47.02 | 2.53 | 5.34 | 26
[13 empty] | 24 | 10.53 | 4.5383 | 128.39 | 58.91 | 1.9 | 5.34
[13 empty] | 72 | 4.68 | 2.5933 | 49.38 | 8.78 | 1.9 | 4.01
65 | INM | Gold | Passive | AuNR | Rod | NA | TEM: 60 | -11 | DU145 cell in Prostate [Xenograft Heterotopic Model] | ~180 mm3 = 0.18 cm3 | IV; 8 (28g BW) | Female athymic mice | 6 | 4.2 | 2.3259 | 68.33 | 36.01 | 1.62 | 2.05 | 26
[13 empty] | 24 | 4.8 | 1.6613 | 93.64 | 47.93 | 0.97 | 4.11
[13 empty] | 72 | 4.2 | 1.3291 | 184.74 | 95.07 | 0.97 | 2.05
66 | INM | Gold | Passive | C11Pc-PEG-AuNP | Spherical | NA | TEM: 4.5 | NA | B78H1 cell in Skin [Allograft Orthortopic Model] | 400 mm3 = 0.4 cm3 | IV; 1.73 (19g BW) | Female C57/BL6 mice | 1 | 2.15 | NA | 13.57 | 1.06 | 1.63 | 2.06 | 27
[13 empty] | 3 | 1.34 | NA | 13.57 | 1.48 | 1.83 | 2.4
[13 empty] | 15 | 4.16 | NA | 18.27 | 2.03 | 1.25 | 1.47
[13 empty] | 24 | 6.69 | NA | 20.63 | 2.67 | 1.39 | 1.47
[13 empty] | 168 | 8.68 | NA | 27.5 | 4.6 | 0.3 | 0.39
67 | INM | Iron Oxide | Active | Cu-NOTA-Au-IONPs-Affibody | Spherical | NA | TEM: 10; HD: 24.4 | -28.6 | A431 cell in Skin [Xenograft Orthortopic Model] | 200 mm3 = 0.2cm3 | IV; 10 (20g BW) | Mice | 1 | 0.28 | 0.6947 | 33.86 | 1.22 | 0.11 | 1.05 | 28
[13 empty] | 2 | 0.44 | 0.5368 | 30.51 | 1.12 | 0.2 | 1.37
[13 empty] | 4 | 0.99 | 0.4632 | 29.47 | 0.91 | 0.28 | 2.04
[13 empty] | 24 | 1.11 | 0.4842 | 24.73 | 0.97 | 0.32 | 1.65
[13 empty] | 48 | 1.16 | 0.3579 | 21.04 | 0.6 | 0.23 | 1.2
68 | INM | Iron Oxide | Active | Ab-SPIONPs | Spherical | NA | TEM: 16 | NA | SkBr3 cell in Breast [Xenograft Heterotopic Model] | 65 mm3 = 0.065 cm3 | IV; 20-25 (23g BW) | BALB/c mice | 12 | 0.59 | 0.7455 | 8.19 | 0.71 | 0.5 | 1.98 | 29
[13 empty] | 24 | 0.79 | 0.547 | 9.59 | 0.86 | 0.31 | 1.68
[13 empty] | 48 | 1.03 | 0.2585 | 11.64 | 0.94 | 0.13 | 0.81
69 | INM | Iron Oxide | Active | PSMA -BNF NPs | Spherical | 0.13 | TEM: 50; HD: 139.1 | -11.6 | PC3 cell in Prostate [Xenograft Heterotopic Model] | 50-100 mm3 ~ 0.075 cm3 | IV; 11.36 (22g BW) | Male NOD-SCID mice | 4 | 0.32 | 0.2527 | 8.16 | 3.97 | 0.09 | 0.58 | 30
[13 empty] | 24 | 0.62 | 0.1277 | 10.43 | 3.49 | 0.14 | 1.18
[13 empty] | 48 | 0.61 | 0.1277 | 13.93 | 4.69 | 0.04 | 2
[13 empty] | 72 | 0.43 | 0.0838 | 8.19 | 3.05 | 0.05 | 1.11
[13 empty] | 96 | 0.43 | 0.0638 | 9.79 | 1.76 | 0.02 | 0.55
70 | INM | Iron Oxide | Active | cRGD-SPIONPs | Spherical | NA | HD: 68 | NA | U87MG cell in Brain [Xenograft Heterotopic Model] | ~180 mm3 = 0.18 cm3 | IV; 10 (26g BW) | Female athymic nude mice | 0.5 | 1.06 | NA | 15.12 | NA | NA | NA | 31
[13 empty] | 3 | 1.32 | NA | 11.67 | NA | NA | NA
[13 empty] | 6 | 1.36 | NA | 9.8 | NA | NA | NA
[13 empty] | 24 | 1.3 | NA | 7.2 | NA | NA | NA
[13 empty] | 48 | 1.29 | NA | 6.23 | NA | NA | NA
71 | INM | Iron Oxide | Passive | SPIONPs | Spherical | NA | HD: 68 | NA | U87MG cell in Brain [Xenograft Heterotopic Model] | ~180 mm3 = 0.18 cm3 | IV; 10 (26g BW) | Female athymic nude mice | 0.5 | 0.46 | NA | 18.93 | NA | NA | NA | 31
[13 empty] | 3 | 0.57 | NA | 17.48 | NA | NA | NA
[13 empty] | 6 | 0.63 | NA | 16.39 | NA | NA | NA
[13 empty] | 24 | 0.62 | NA | 9.07 | NA | NA | NA
[13 empty] | 48 | 0.54 | NA | 7.92 | NA | NA | NA
72 | INM | Iron Oxide | Passive | Dox-HSA-IONPs | Spherical | NA | TEM: 30; HD: 50.8 | NA | 4T1 cell in Breast [Allograft Heterotopic Model] | 500 mm3 = 0.5 cm3 | IV; Dox: 5 (24g BW) | Female athymic nude mice | 1 | 1.96 | 0.2399 | 0.44 | 0.14 | 0.26 | 0.49 | 32
[13 empty] | 4 | 1.72 | 0.3343 | 0.41 | 0.32 | 0.23 | 0.23
[13 empty] | 24 | 0.37 | 0.3881 | 1.48 | 0.55 | 0.78 | 0.63
73 | Hybrid | Iron Oxide/Polymeric | Active | In-ChL6 mAb-DOTA-PEG-IONPs Bioprobe | Spherical | NA | TEM: 20 | NA | HBT3477 cell in Breast [Xenograft Heterotopic Model] | 238±32 mm3 = 0.24 cm3 | IV; 84.615 (26g BW) | Female athymic nude mice | 24 | 5.01 | NA | 26.22 | 1.78 | 0.68 | 2.05 | 33
[13 empty] | 48 | 7.64 | NA | 21.24 | 1.51 | 0.4 | 1.77
[13 empty] | 72 | 5.28 | NA | 20.35 | 1.62 | 0.54 | 1.45
[13 empty] | 96 | 5.01 | NA | 18.3 | 1.43 | 0.4 | 1.13
74 | INM | Silica | Active | SNP20 | Spherical | NA | TEM: 20; HD: 22.3 | -4.6 | N87 cell in Stomach [Xenograft Heterotopic Model] | 100 mm3=0.1 cm3 | IV; 21.36 (22g BW) | Female BALB/c mice | 1 | 6 | 0.6251 | 17.83 | 1.75 | 0.94 | 5.48 | 34
[13 empty] | 3 | 7.2 | 0.5453 | 11.45 | 1.07 | 0.77 | 5.1
[13 empty] | 6 | 8.8 | 0.3724 | 11.85 | 1.2 | 0.69 | 7.18
[13 empty] | 24 | 11.2 | 0.3059 | 10.74 | 1.05 | 0.43 | 6.27
[13 empty] | 48 | 8.6 | 0.2394 | 9.32 | 0.99 | 0.35 | 4.66
[13 empty] | 72 | 9.4 | 0.266 | 10.23 | 1.02 | 0.35 | 4.14
75 | INM | Silica | Active | PNP20 | Spherical | NA | TEM: 20; HD: 28.1 | -0.6 | N87 cell in Stomach [Xenograft Heterotopic Model] | 100 mm3=0.1 cm3 | IV; 21.36 (22g BW) | Female BALB/c mice | 1 | 6 | 0.5852 | 12.76 | 1.2 | 0.87 | 4.69 | 34
[13 empty] | 3 | 9 | 0.5054 | 11.75 | 1.11 | 0.9 | 5.29
[13 empty] | 6 | 9 | 0.3458 | 8.31 | 0.88 | 0.61 | 5.59
[13 empty] | 24 | 8 | 0.266 | 11.35 | 1.08 | 0.47 | 5.95
[13 empty] | 48 | 6.8 | 0.2394 | 10.74 | 1.17 | 0.4 | 4.69
[13 empty] | 72 | 6.4 | 0.2394 | 8.91 | 0.95 | 0.35 | 4
76 | INM | Silica | Active | TNP20 | Spherical | NA | TEM: 20; HD: 39.4 | -4.5 | N87 cell in Stomach [Xenograft Heterotopic Model] | 100 mm3=0.1 cm3 | IV; 21.36 (22g BW) | Female BALB/c mice | 1 | 3.8 | 0.3059 | 26.24 | 1.48 | 0.74 | 4.66 | 34
[13 empty] | 3 | 4.2 | 0.2128 | 24.82 | 1.26 | 0.46 | 4.44
[13 empty] | 6 | 6 | 0.2394 | 32.21 | 1.45 | 0.44 | 4.99
[13 empty] | 24 | 5 | 0.1596 | 23.81 | 1.25 | 0.26 | 3.84
[13 empty] | 48 | 5.6 | 0.1596 | 28.26 | 1.77 | 0.25 | 4.3
[13 empty] | 72 | 5 | 0.1463 | 20.26 | 1.22 | 0.25 | 2.74
77 | INM | Silica | Active | CNP20 | Spherical | NA | TEM: 20; HD: 40.3 | -3.3 | N87 cell in Stomach [Xenograft Heterotopic Model] | 100 mm3=0.1 cm3 | IV; 21.36 (22g BW) | Female BALB/c mice | 1 | 3.6 | 0.3059 | 26.74 | 1.78 | 0.75 | 3.12 | 34
[13 empty] | 3 | 5.4 | 0.3059 | 29.98 | 1.65 | 0.68 | 3.37
[13 empty] | 6 | 5.2 | 0.266 | 30.39 | 1.69 | 0.51 | 4.55
[13 empty] | 24 | 5.2 | 0.1862 | 24.82 | 1.66 | 0.29 | 249.86
[13 empty] | 48 | 4.8 | 0.1862 | 27.76 | 1.83 | 0.29 | 2.63
[13 empty] | 72 | 5 | 0.1995 | 22.39 | 1.89 | 0.33 | 2.22
78 | INM | Silica | Active | Cu-NOTA-HMSN-PEG5K-cRGDyk | Spherical | NA | TEM: 150; HD: 226.2 | -3.5 | U87MG cell in Brain [Xenograft Heterotopic Model] | 150-200 mm3 = 0.15-0.2 cm3 | IV; 9-10 (28g BW) | Female athymic nude mice | 0.5 | 1.51 | NA | 23.53 | NA | NA | NA | 35
[13 empty] | 3 | 1.69 | NA | 19.35 | NA | NA | NA
[13 empty] | 6 | 1.4 | NA | 17.02 | NA | NA | NA
[13 empty] | 18 | 0.94 | NA | 11.28 | NA | NA | NA
79 | INM | Silica | Passive | Cu-NOTA-HMSN-PEG5K | Spherical | NA | TEM: 150; HD: 219.4 | -3.6 | U87MG cell in Brain [Xenograft Heterotopic Model] | 150-200 mm3 = 0.15-0.2 cm3 | IV; 9-10 (28g BW) | Female athymic nude mice | 0.5 | 0.67 | NA | 24.56 | NA | NA | NA | 35
[13 empty] | 3 | 1.03 | NA | 16.05 | NA | NA | NA
[13 empty] | 6 | 0.9 | NA | 15.41 | NA | NA | NA
[13 empty] | 18 | 0.46 | NA | 10.02 | NA | NA | NA
80 | INM | Silica | Passive | PPy@SiO2 NPs | Spherical | NA | TEM: 50; HD: 59 | -7.4 | 4T1 cell in Breast [Allograft Heterotopic Model] | 0.065 | IV; 10 (20g BW) | BALB/c mice | 1 | 0.37 | 0.503 | 57.82 | 1.05 | 0.67 | 0.64 | 36
[13 empty] | 4 | 0.36 | 0.5259 | 52.77 | 0.87 | 0.54 | 0.57
[13 empty] | 24 | 0.31 | 0.4916 | 49.72 | 0.8 | 0.61 | 0.57
81 | INM | Silica | Passive | Cu-NOTA-MSN-PEG5K | Spherical | 0.25 | TEM: 80; HD: 125.2 | -10.9 | U87MG cell in Brain [Xenograft Heterotopic Model] | ~60 mm3 = 0.06 cm3 | IV; 9-10 (28g BW) | Female athymic nude mice | 0.5 | 0.16 | NA | 24.19 | NA | NA | NA | 37
[13 empty] | 3 | 0.21 | NA | 20.32 | NA | NA | NA
[13 empty] | 6 | 0.19 | NA | 16.86 | NA | NA | NA
[13 empty] | 22 | 0.16 | NA | 13.67 | NA | NA | NA
82 | INM | Silica | Active | Cu-NOTA-MSN-PEG5K-VEGFR | Spherical | 0.18 | TEM: 80; HD: 129 | -10.2 | U87MG cell in Brain [Xenograft Heterotopic Model] | ~60 mm3 = 0.06 cm3 | IV; 9-10 (28g BW) | Female athymic nude mice | 0.5 | 0.54 | NA | 24.55 | NA | NA | NA | 37
[13 empty] | 3 | 0.63 | NA | 17.17 | NA | NA | NA
[13 empty] | 6 | 0.6 | NA | 14.97 | NA | NA | NA
[13 empty] | 22 | 0.36 | NA | 11.33 | NA | NA | NA
83 | INM | Silica | Passive | Cu-HMSN-PEG5K | Spherical | NA | TEM: 150; HD: 194.4 | -5.1 | 4T1 cell in Breast [Allograft Heterotopic Model] | 150-200 mm3 = 0.15-0.2 cm3 | IV; 9-10 (28g BW) | Female athymic nude mice | 0.5 | 1.78 | NA | 18.94 | NA | NA | NA | 38
[13 empty] | 4 | 2.08 | NA | 14.69 | NA | NA | NA
[13 empty] | 16 | 1.37 | NA | 10.84 | NA | NA | NA
[13 empty] | 24 | 1.25 | NA | 11.24 | NA | NA | NA
84 | INM | Silica | Active | Cu-HMSN-PEG5K-TRC105 | Spherical | NA | TEM: 150; HD: 194.4 | -5.1 | 4T1 cell in Breast [Allograft Heterotopic Model] | 150-200 mm3 = 0.15-0.2 cm3 | IV; 9-10 (28g BW) | Female athymic nude mice | 0.5 | 0.61 | NA | 28.16 | NA | NA | NA | 38
[13 empty] | 4 | 0.67 | NA | 24.11 | NA | NA | NA
[13 empty] | 16 | 0.63 | NA | 15.09 | NA | NA | NA
[13 empty] | 24 | 0.61 | NA | 15.6 | NA | NA | NA
85 | INM | Silica | Passive | Cu-HMSN-PEG5K | Spherical | NA | TEM: 80; HD: 175.3 | -3.25 | 4T1 cell in Breast [Allograft Heterotopic Model] | 150-200 mm3 = 0.15-0.2 cm3 | IV; 9.5 (28g BW) | Female BALB/c mice | 0.5 | 0.45 | NA | 21.17 | NA | NA | NA | 39
[13 empty] | 4 | 0.5 | NA | 19.65 | NA | NA | NA
[13 empty] | 14 | 0.44 | NA | 16.41 | NA | NA | NA
[13 empty] | 24 | 0.41 | NA | 13.98 | NA | NA | NA
[13 empty] | 48 | 0.35 | NA | 10.64 | NA | NA | NA
86 | INM | Silica | Active | Cu-MSN-PEG5K-TRC105(Fab) | Spherical | NA | TEM: 80; HD: 175.3 | -3.25 | 4T1 cell in Breast [Allograft Heterotopic Model] | 150-200 mm3 = 0.15-0.2 cm3 | IV; 9.5 (28g BW) | Female BALB/c mice | 0.5 | 1.16 | NA | 23.5 | NA | NA | NA | 39
[13 empty] | 4 | 1.12 | NA | 19.75 | NA | NA | NA
[13 empty] | 14 | 0.82 | NA | 12.87 | NA | NA | NA
[13 empty] | 24 | 0.82 | NA | 11.85 | NA | NA | NA
[13 empty] | 48 | 0.7 | NA | 9.32 | NA | NA | NA
87 | INM | Silica | Passive | I-PEG0.5K-SNP | Spherical | NA | HD: 6.8 | 0 | M21 cell in Skin [Xenograft Orthortopic Model] | 200 mm3 = 0.2 cm3 | IV; 0.5 (27g BW) | Male athymic nude mice | 4 | 0.23 | 0.0963 | 1.44 | 0.05 | 0.36 | 0 | 40
[13 empty] | 24 | 0.07 | 0.0499 | 0.82 | 0.13 | 0.03 | 0.41
[13 empty] | 96 | 0.03 | 0.0071 | 0.52 | 0.04 | 0.01 | 0.03
88 | INM | Silica | Active | I-cRGDY-PEG0.5K-SNP | Spherical | NA | HD: 7 | -3 | M21 cell in Skin [Xenograft Orthortopic Model] | 200 mm3 = 0.2 cm3 | IV; 0.5 (27g BW) | Male athymic nude mice | 4 | 0.37 | 0.6171 | 4.29 | 0.28 | 0.54 | 0.97 | 40
[13 empty] | 24 | 0.24 | 0.0785 | 2.17 | 0.19 | 0.1 | 0.37
[13 empty] | 72 | 0.17 | 0.0392 | 3.1 | 0.28 | 0.05 | 0.3
[13 empty] | 96 | 0.18 | 0.0571 | 2.09 | 0.41 | 0.07 | 0.5
[13 empty] | 168 | 0.03 | 0.0143 | 1.06 | 0.08 | 0.01 | 0.06
89 | INM | Other-MoS2-Fe3O4 | Active | Cu-NOTA-mSiO2-PEG5K-TRC105 | Spherical | NA | TEM: 80; HD: 168 | -2.7 | 4T1 cell in Breast [Allograft Heterotopic Model] | 150-200 mm3 = 0.15-0.2 cm3 | IV; 9-10 (20g BW) | Female BALB/c mice | 0.5 | 1.14 | NA | 22.49 | NA | NA | NA | 41
[13 empty] | 2 | 1.19 | NA | 19.35 | NA | NA | NA
[13 empty] | 5 | 1.23 | NA | 17.42 | NA | NA | NA
[13 empty] | 16 | 1 | NA | 15.9 | NA | NA | NA
[13 empty] | 24 | 0.92 | NA | 15.09 | NA | NA | NA
[13 empty] | 48 | 0.74 | NA | 11.95 | NA | NA | NA
90 | INM | Other-CaP | Passive | Cu-NOTA-mSiO2-PEG5K | Spherical | NA | TEM: 80; HD: 150.2 | -2.3 | 4T1 cell in Breast [Allograft Heterotopic Model] | 150-200 mm3 = 0.15-0.2 cm3 | IV; 9-10 (20g BW) | Female BALB/c mice | 0.5 | 0.55 | NA | 16.21 | NA | NA | NA | 41
[13 empty] | 2 | 0.63 | NA | 14.28 | NA | NA | NA
[13 empty] | 5 | 0.6 | NA | 13.47 | NA | NA | NA
[13 empty] | 16 | 0.51 | NA | 9.42 | NA | NA | NA
[13 empty] | 24 | 0.51 | NA | 9.42 | NA | NA | NA
[13 empty] | 48 | 0.47 | NA | 7.09 | NA | NA | NA
91 | INM | Other- Manganese | Active | SiO2-Mn3O4-PEG0.6K-Apt NPs | Spherical | NA | TEM: 35; HD: 53.2 | -12.4 | HeLa cell in Cervix [Xenograft Heterotopic Model] | 1-1.2 cm3 | IV; 16 (31g BW) | Female athymic nude mice | 0.5 | 2.1 | 0.0103 | 0.86 | 0.1 | 0.03 | 0.03 | 42
[13 empty] | 1 | 3.13 | 0.0103 | 1.01 | 0.12 | 0.03 | 0.04
[13 empty] | 12 | 8.34 | 0.0093 | 1.15 | 0.33 | 0.03 | 0.05
[13 empty] | 24 | 4.23 | 0.0072 | 0.62 | 0.22 | 0.02 | 0.03
92 | INM | Iron Oxide | Active | I-PEG2K-(cRGDyk)2-NaGdF4 | Spherical | NA | TEM: 24; HD: 32 | NA | U87MG cell in Brain [Xenograft Heterotopic Model] | 0.52-4.19 cm3 | IV; 90.91 (22.5g BW) | BALB/c mice | 2 | 5.43 | NA | NA | NA | NA | NA | 43
[13 empty] | 4.5 | 5.86 | NA | NA | NA | NA | NA
[13 empty] | 22 | 2.68 | NA | NA | NA | NA | NA
93 | INM | Iron Oxide | Passive | MSIOs | Others | NA | TEM: 100; HD: 190.1 | -21.9 | PANC-1 cell in Pancreas [Xenograft Heterotopic Model] | 100 mm3 = 0.1 cm3 | IV; 20 (18g BW) | Male BALB/c mice | 6 | 0.36 | 0.3251 | 2.92 | 0.8 | 0.23 | 0.44 | 44
[13 empty] | 12 | 0.44 | 0.2911 | 3.79 | 0.85 | 0.29 | 0.49
[13 empty] | 24 | 0.49 | 0.2124 | 7.99 | 1.44 | 0.74 | 0.86
[13 empty] | 48 | 0.25 | 0.1967 | 6.73 | 1.25 | 0.32 | 0.38
[13 empty] | 168 | 0.06 | 0.1783 | 5.31 | 0.18 | 0.08 | 0.37
94 | INM | Iron Oxide | Passive | PEG12K-Gd-DTPA-CaP (Ca3(PO4)2) NPs | Spherical | 0.17 | TEM: 55; HD: 80 | -0.5 | C-26 cell in Colon [Allograft Heterotopic Model] | 100 mm3 = 0.1 cm3 | IV; 11 (20g BW) | Female BALB/c mice | 1 | 0.11 | NA | NA | NA | NA | NA | 45
[13 empty] | 4 | 0.31 | NA | NA | NA | NA | NA
[13 empty] | 8 | 0.39 | NA | NA | NA | NA | NA
[13 empty] | 24 | 0.47 | NA | NA | NA | NA | NA
95 | INM | Iron Oxide | Active | mPEG-cRGD-g-PAsp@MnO NPs | Spherical | 0.24 | TEM: 105; HD: 100 | 3 | A549 cell in Lung [Xenograft Heterotopic Model] | 65 mm3 = 0.065 cm3 | IV; 0.5 (18g BW) | Male athymic nude mice | 0.5 | 39.91 | 7.0514 | 16.2 | 1.07 | 0 | 4.61 | 46
[13 empty] | 2 | 34.38 | 15.3339 | 55.41 | 0.18 | 2.41 | 14.53
[13 empty] | 4 | 6.53 | 9.066 | 18.75 | 5.17 | 6.67 | 6
96 | Hybrid | Other-Mg2Al-Co3 LDH | Passive | Cu-BSA-Mg2AlCO3 LDH | Others | 0.21 | TEM: 100; HD: 150 | -19 | 4T1 cell in Breast [Allograft Heterotopic Model] | ~200 mm3 = 0.2 cm3 | IV; 1.2 (20g BW) | Female BALB/c mice | 0.5 | 0.84 | NA | 58.83 | NA | NA | NA | 47
[13 empty] | 3 | 1.73 | NA | 36.9 | NA | NA | NA
[13 empty] | 16 | 1.85 | NA | 21.51 | NA | NA | NA
[13 empty] | 24 | 1.63 | NA | 22.23 | NA | NA | NA
97 | INM | Other-Cobalt | Active | 131I-F (folate)-Co NTs (nanotube) | Rod | NA | TEM: 8.5 | -14.6 | HeLa cell in Cervix [Xenograft Heterotopic Model] | 100-200 mm3 = 0.15 cm3 | IV; 5 (21g BW) | Female BALB/c mice | 1 | 0.34 | 0.0973 | 2.25 | 0.27 | 0.28 | 0.67 | 48
[13 empty] | 4 | 0.3 | 0.0702 | 1.81 | 0.14 | 0.21 | 0.29
[13 empty] | 24 | 0.13 | 0.0099 | 0.5 | 0.04 | 0.04 | 0.16
98 | INM | Other-Au@C60 | Passive | Au@C60-PEG5K(0.15 g)-DOX NPs | Spherical | NA | TEM: 112.2 | -9.8 | S180 cell in Sarcoma [Allograft Orthortopic Model] | 60-100 mm3 = 0.08 cm3 | IV; 5 (19g BW) | Female BALB/c mice | 3 | 0.72 | 0.2104 | 3.31 | 0.21 | 0.54 | 0.56 | 49
[13 empty] | 8 | 1.04 | 0.2133 | 3.55 | 0.19 | 0.32 | 0.47
[13 empty] | 12 | 0.7 | 0.0989 | 2.25 | 0.12 | 0.28 | 0.2
99 | INM | Other-Au@C60 | Passive | Au@C60-PEG5K(0.2 g)-DOX NPs | Spherical | NA | TEM: 143.4 | -12.7 | S180 cell in Sarcoma [Allograft Orthortopic Model] | 60-100 mm3 = 0.08 cm3 | IV; 5 (19g BW) | Female BALB/c mice | 3 | 0.63 | 0.1987 | 3.53 | 0.16 | 0.59 | 0.61 | 49
[13 empty] | 8 | 0.85 | 0.2395 | 3.89 | 0.21 | 0.37 | 0.7
[13 empty] | 12 | 0.39 | 0.1678 | 2.89 | 0.18 | 0.36 | 0.32
100 | INM | Other-Bi2Se3 | Passive | PDA-DOX-HSA@Bi2Se3 NPs | Spherical | 0.11 | TEM: 112; HD: 438.3 | -14.4 | HeLa cell in Cervix [Xenograft Heterotopic Model] | ~400 mm3 = 0.4 cm3 | IV; 5 (19g BW) | Female BALB/c mice | 2 | 0.46 | 0.9396 | 26.61 | 1.75 | 0.81 | 0.57 | 50
[13 empty] | 12 | 3 | 0.6352 | 34.07 | 2.1 | 0.54 | 1.04
[13 empty] | 24 | 2.01 | 0.3044 | 23.89 | 1.86 | 0.41 | 0.63
101 | INM | Other-CaP | Passive | Gd-DTPA-CaP (Ca3(PO4)2) NPs | Spherical | NA | TEM: 60; HD: 80 | -0.5 | C-26 cell in Colon [Allograft Heterotopic Model] | 100 mm3=0.1 cm3 | IV; 27.33 (18g BW) | Female BALB/c mice | 10 | 0.54 | NA | NA | NA | NA | NA | 51
[13 empty] | 20 | 1.15 | NA | NA | NA | NA | NA
[13 empty] | 30 | 1.97 | NA | NA | NA | NA | NA
102 | INM | Silica | Passive | GFD NCs | Spherical | NA | TEM: 40; HD: 255.3 | -27.6 | 4T1 cell in Breast [Allograft Orthortopic Model] | 30 mm3 = 0.03 cm3 | IV; 10 (16g BW) | Female BALB/c mice | 2 | 0.17 | 0.3635 | 47.33 | 4.02 | 0.89 | 1.3 | 52
[13 empty] | 24 | 0.25 | 0.4221 | 55.28 | 4.7 | 1.51 | 1.35
[13 empty] | 48 | 0.25 | 0.2228 | 63.59 | 5.16 | 1.75 | 2.9
103 | Hybrid | Silica/Liposome | Passive | Lipid-coated DOX-HMSN | Spherical | 0.07 | TEM: 120; HD: 210 | 27 | HepG2 cell in Liver [Xenograft Heterotopic Model] | 500 mm3 = 0.5 cm3 | IV; 8 (17g BW) | Female BALB/c mice | 0.5 | 1 | 0.7427 | 14.31 | 0.74 | 6.37 | 4.47 | 53
[13 empty] | 1 | 1.1 | 0.6596 | 20.49 | 0.9 | 2.46 | 3.68
[13 empty] | 2 | 1.13 | 0.5674 | 16.37 | 0.9 | 1.06 | 2.47
[13 empty] | 4 | 0.96 | 0.4705 | 15.96 | 1.04 | 1.02 | 2.42
[13 empty] | 8 | 1.05 | 0.1292 | 8.24 | 0.72 | 0.73 | 1.07
[13 empty] | 12 | 0.83 | 0.1107 | 8.34 | 0.71 | 0.6 | 0.98
[13 empty] | 24 | 0.74 | 0.1107 | 9.06 | 0.77 | 0.49 | 0.73
104 | Hybrid | Silica/Liposome | Passive | Lipid-coated (liposome) HMSN | Spherical | NA | TEM: 180; HD: 243 | -11.7 | B16-F10 cell in Skin [Allograft Orthortopic Model] | 15-50 mm3 = 0.032cm3 | IV; 750 (20g BW) | C57BL/6 mice | 6 | 2.26 | 0.1856 | 13.96 | 0.89 | 2.34 | 1.11 | 54
[13 empty] | 24 | 7.35 | 1.1139 | 31.48 | 1.41 | 1.34 | 1.41
[13 empty] | 48 | 9.28 | 1.0396 | 34.52 | 1.89 | 1.34 | 0.89
105 | INM | Silica | Passive | DOX-Extracted RBC membrane @MSN | Spherical | 0.01 | TEM: 80; HD: 107.7 | -14 | 4T1 cell in Breast [Allograft Orthortopic Model] | 200-400 mm3 = 0.3 cm3 | IV; 5 (20g BW) | Female BALB/c mice | 0.5 | 0.98 | 0.182 | 30.82 | 0.78 | 1.15 | 2.86 | 55
[13 empty] | 1 | 2.07 | 0.322 | 28.26 | 0.9 | 1.19 | 2.74
[13 empty] | 4 | 2.89 | 0.35 | 20.37 | 1 | 1.2 | 1.73
[13 empty] | 24 | 1.35 | 0.168 | 9.38 | 0.33 | 0.45 | 0.4
106 | Hybrid | Silica/PDA | Passive | DOX-PDA-PEG3.5K@HMSNRod | Rod | 0.18 | TEM: 80; HD: 210 | 24.1 | 4T1 cell in Breast [Allograft Orthortopic Model] | 600-800 mm3 = 0.7 cm3 | IV; 5 (20g BW) | Female BALB/c mice | 0.5 | 0.95 | 0.7716 | 18.78 | 24.14 | 4.46 | 3.82 | 56
[13 empty] | 2 | 5.27 | 0.8731 | 33.88 | 25.34 | 2.07 | 13.28
[13 empty] | 12 | 5.72 | 0.3147 | 31.84 | 15 | 2.95 | 4.9
[13 empty] | 24 | 6.09 | 0.2944 | 35.31 | 14.31 | 2.45 | 10.12
[13 empty] | 48 | 8.4 | 0.3858 | 12.65 | 15.34 | 1.57 | 8.88
107 | Hybrid | Silica/PDA | Active | DOX-PDA-PEG3.5K-FA@HMSNRod | Rod | 0.18 | TEM: 80; HD: 210 | 24.1 | 4T1 cell in Breast [Allograft Orthortopic Model] | 600-800 mm3 = 0.7 cm3 | IV; 5 (20g BW) | Female BALB/c mice | 0.5 | 4.14 | 0.7716 | 17.14 | 20.86 | 4.58 | 4.23 | 56
[13 empty] | 2 | 5.27 | 0.9442 | 23.47 | 19.48 | 1.95 | 7.97
[13 empty] | 12 | 8.77 | 0.5076 | 27.14 | 10.69 | 2.95 | 6.06
[13 empty] | 24 | 23.13 | 0.3959 | 27.76 | 11.38 | 0.82 | 7.63
[13 empty] | 48 | 20.94 | 0.2538 | 12.86 | 12.76 | 2.76 | 7.55
108 | Hybrid | Other-Gd3N@C80/Polymeric | Passive | PEG-b-PMNT-C80 encapsuled Gd3N NPs | Spherical | 0.14 | HD: 49.2 | 0 | C-26 cell in Colon [Allograft Heterotopic Model] | 100 mm3=0.1 cm3 | IV; 0.68 (23g BW) | Male BALB/c mice | 0.5 | 0.22 | NA | 23.12 | 2.46 | NA | 2.15 | 57
[13 empty] | 7.5 | 0.43 | NA | 62.11 | 4.89 | NA | 0.98
[13 empty] | 24 | 0.41 | NA | 62.46 | 4.21 | NA | 0.61
[13 empty] | 48 | 0.33 | NA | 31.75 | 4.95 | NA | 0.61
[13 empty] | 74 | 0.35 | NA | 21.05 | 4.01 | NA | 0.61
109 | INM | Copper | Active | AS-Tf-HMCuS NPs | Spherical | NA | TEM: 100; HD: 205 | -25.5 | MCF7 cell in Breast [Xenograft Heterotopic Model] | 100 mm3=0.1 cm3 | IV; 35 (20g BW) | Mice | 0.5 | 0.17 | NA | 4.56 | NA | 0.15 | 0.57 | 58
[13 empty] | 1 | 0.26 | NA | 3.92 | NA | 0.12 | 0.41
[13 empty] | 3 | 0.1 | NA | 2.17 | NA | 0.11 | 0.49
[13 empty] | 6 | 0.08 | NA | 2.61 | NA | 0.09 | 0.59
[13 empty] | 8 | 0.1 | NA | 2.9 | NA | 0.05 | 0.44
[13 empty] | 12 | 0.06 | NA | 3.49 | NA | 0.06 | 0.36
[13 empty] | 24 | 0.04 | NA | 2.96 | NA | 0.04 | 0.28
[13 empty] | 48 | 0.02 | NA | 2.18 | NA | 0.03 | 0.32
[13 empty] | 72 | 0.02 | NA | 1.45 | NA | 0.02 | 0.2
[13 empty] | 96 | 0.01 | NA | 0.84 | NA | 0.01 | 0.12
110 | INM | Silica | Passive | MMSNs | Spherical | NA | TEM: 2.3 | NA | C-26 cell in Colon [Allograft Heterotopic Model] | 125 mm3 = 0.125 cm3 | IV; 12 (20g BW) | Female BALB/c mice | 0.667 | 0.12 | 1.205 | 35.8 | 1.64 | 3.4 | 2.34 | 59
[13 empty] | 12 | 0.37 | 1.3186 | 20.55 | 1.13 | 3.46 | 2.48
[13 empty] | 24 | 0.42 | 1.1822 | 13.04 | 0.9 | 3.29 | 1.36
[13 empty] | 48 | 0.1 | 1.1595 | 8.18 | 0.97 | 1.16 | 1.83
111 | INM | Silica | Active | FA-C-SS-PGA@SiO2 | Spherical | NA | TEM: 127; HD: 210 | -31.6 | HeLa cell in Cervix [Xenograft Heterotopic Model] | 100 mm3=0.1 cm3 | IV; 10 (20g BW) | Female nude mice | 1 | 1.07 | 1.659 | 28.03 | 7.71 | 4.17 | 2.65 | 60
[13 empty] | 12 | 3.02 | 1.21 | 21.28 | 5.64 | 3.05 | 1.85
[13 empty] | 24 | 3.23 | 1.1725 | 15.01 | 3.82 | 2.02 | 1.67
[13 empty] | 48 | 2.2 | 0.8607 | 12.45 | 2.87 | 1.51 | 1.59
112 | INM | Silica | Passive | DOX-CuS@YSPMOSNs | Spherical | NA | TEM: 125; HD: 222.6 | -17.9 | S180 cell in Sarcoma [Allograft Orthortopic Model] | 100 mm3=0.1 cm3 | IV; 5 (17g BW) | Male BALB/c mice | 6 | 12.15 | 2.5073 | 2.67 | 4.4 | 1.33 | 0.6 | 61
[13 empty] | 12 | 24.43 | 1.0676 | 9.75 | 7.83 | 3.46 | 2.51
[13 empty] | 24 | 32.59 | 1.5529 | 7.44 | 8.59 | 2.49 | 1.96
113 | ONM | Polymeric | Passive | CDPP/PLG-g-mPEG NPs | Spherical | 1.91 | HD: 36.7 | -8.5 | LLC cell in Lung [Allograft Heterotopic Model] | 0.17 | IV; 5 (17g BW) | C57BL/6J mice | 0.05 | 0.45 | 1.5142 | 8.07 | 0.59 | 2.6 | 5.23 | 62
[13 empty] | 1 | 0.56 | 1.064 | 8.75 | 0.65 | 1.9 | 5.14
[13 empty] | 6 | 0.97 | 1.1362 | 10.07 | 0.66 | 1.66 | 4.57
[13 empty] | 24 | 1.53 | 0.6644 | 11.75 | 0.87 | 0.99 | 3.39
[13 empty] | 48 | 1.29 | 0.4357 | 12.06 | 0.88 | 0.48 | 2.63
114 | ONM | Polymeric | Active | TRC105 micelles | Spherical | NA | TEM: 25; HD: 37 | NA | 4T1 cell in Breast [Allograft Heterotopic Model] | 180 mm3 = 0.18 cm3 | IV; 0.304 (20g BW) | Female BALB/c mice | 0.5 | 0.96 | NA | 16.39 | NA | NA | NA | 63
[13 empty] | 2 | 1.19 | NA | 16.1 | NA | NA | NA
[13 empty] | 5 | 1.22 | NA | 11.9 | NA | NA | NA
[13 empty] | 16 | 0.96 | NA | 8.56 | NA | NA | NA
[13 empty] | 24 | 0.92 | NA | 8.16 | NA | NA | NA
[13 empty] | 48 | 0.64 | NA | 6.75 | NA | NA | NA
115 | ONM | Polymeric | Passive | Micelles | Spherical | NA | TEM: 25; HD: 37 | NA | 4T1 cell in Breast [Allograft Heterotopic Model] | 180 mm3 = 0.18 cm3 | IV; 0.304 (20g BW) | Female BALB/c mice | 0.5 | 0.57 | NA | 19.33 | NA | NA | NA | 63
[13 empty] | 2 | 0.66 | NA | 18.72 | NA | NA | NA
[13 empty] | 5 | 0.68 | NA | 17.11 | NA | NA | NA
[13 empty] | 16 | 0.52 | NA | 13.61 | NA | NA | NA
[13 empty] | 24 | 0.43 | NA | 13.1 | NA | NA | NA
[13 empty] | 48 | 0.46 | NA | 5.36 | NA | NA | NA
116 | ONM | Polymeric | Passive | Cy5.5 model drug | Spherical | 0.15 | HD: 72 | -0.5 | A431 cell in Skin [Xenograft Orthortopic Model] | 100 mm3=0.1 cm3 | IV; 14.22 (22.5g BW) | CD1 mice | 0.25 | 0.15 | NA | NA | NA | NA | NA | 64
[13 empty] | 4 | 0.88 | NA | NA | NA | NA | NA
[13 empty] | 24 | 0.85 | NA | NA | NA | NA | NA
[13 empty] | 48 | 0.98 | NA | NA | NA | NA | NA
117 | ONM | Polymeric | Passive | Cy7 labeled micelles loaded with Cy5.5 | Spherical | 0.15 | HD: 72 | -0.5 | A431 cell in Skin [Xenograft Orthortopic Model] | 100 mm3=0.1 cm3 | IV; 14.22 (22.5g BW) | CD1 mice | 0.25 | 0.43 | NA | NA | NA | NA | NA | 64
[13 empty] | 4 | 0.42 | NA | NA | NA | NA | NA
[13 empty] | 24 | 0.99 | NA | NA | NA | NA | NA
[13 empty] | 48 | 1.56 | NA | NA | NA | NA | NA
118 | ONM | Polymeric | Passive | PF-DP | Spherical | 0.14 | TEM: 20; HD: 22.26 | -1.48 | MCF-7/ADR cell in Breast [Xenograft Heterotopic Model] | ~270 mm3 = 0.27 cm3 | IV; 5 (DOX: 2; PTX: 3) (20g BW) | Male BALB/c mice | 0.5 | 2.91 | 0.4385 | 8.48 | 1.14 | 0.49 | 0.88 | 65
[13 empty] | 1 | 1.3 | 0.3711 | 8.04 | 0.92 | 0.57 | 0.92
[13 empty] | 3 | 0.42 | 0.2939 | 6.9 | 0.7 | 0.48 | 0.93
[13 empty] | 5 | 0.23 | 0.159 | 3.41 | 0.33 | 0.37 | 0.83
[13 empty] | 9 | 0.12 | 0.0723 | 1.58 | 0.2 | 0.28 | 0.68
[13 empty] | 24 | 0.03 | 0.0289 | 0.59 | 0.1 | 0.17 | 0.31
[13 empty] | 48 | 0.01 | 0.0048 | 0.26 | 0.03 | 0.09 | 0.16
119 | ONM | Polymeric | Passive | PF-DP | Spherical | 0.14 | TEM: 20; HD: 22.26 | -1.48 | MCF-7/ADR cell in Breast [Xenograft Heterotopic Model] | ~270 mm3 = 0.27 cm3 | IV; 5 (DOX: 2; PTX: 3) (20g BW) | Male BALB/c mice | 0.5 | 0.64 | 0.1925 | 9.97 | 0.6 | 1.29 | 1.78 | 65
[13 empty] | 1 | 0.73 | 0.1671 | 8.81 | 0.49 | 0.81 | 1.14
[13 empty] | 3 | 0.99 | 0.1199 | 3.79 | 0.41 | 0.36 | 0.57
[13 empty] | 5 | 0.64 | 0.0944 | 2.23 | 0.28 | 0.27 | 0.4
[13 empty] | 9 | 0.3 | 0.0726 | 1.75 | 0.22 | 0.17 | 0.19
[13 empty] | 24 | 0.11 | 0.0545 | 0.76 | 0.07 | 0.11 | 0.07
[13 empty] | 48 | 0.04 | 0.0145 | 0.24 | 0.04 | 0.05 | 0.01
120 | ONM | Polymeric | Passive | GX/PTX micelles | Others | 0.29 | TEM: 61.7; HD: 89 | -7 | A431 cell in Skin [Xenograft Orthortopic Model] | 30 mm3 = 0.03 cm3 | IV; 5 (22g BW) | Athymic mice | 0.5 | 0.03 | 0.062 | 0.85 | 0.1 | 0.07 | 0.29 | 66
[13 empty] | 2 | 0.02 | 0.0527 | 0.77 | 0.09 | 0.03 | 0.24
[13 empty] | 8 | 0.02 | 0.0388 | 0.6 | 0.06 | 0.03 | 0.19
121 | ONM | Polymeric | Active | GHC/PTX (EGFR-C225 targeted) micelles | Others | 0.29 | TEM: 61.7; HD: 88 | -24.16 | A431 cell in Skin [Xenograft Orthortopic Model] | 30 mm3 = 0.03 cm3 | IV; 5 (22g BW) | Athymic mice | 0.5 | 0.06 | 0.0264 | 0.85 | 0.07 | 0.08 | 0.05 | 66
[13 empty] | 2 | 0.06 | 0.0248 | 0.57 | 0.07 | 0.06 | 0.05
[13 empty] | 8 | 0.06 | 0.0124 | 0.55 | 0.06 | 0.03 | 0.13
122 | ONM | Polymeric | Passive | PRINT-Doc-80*320 Cylinder | Rod | 0.18 | TEM: 320; HD: 227 | -3.2 | SKOV-3 cell in Ovary [Xenograft Heterotopic Model] | 150 mm3 = 0.15 cm3 | IV; 10 (16g BW) | Female CB17 SCID mice | 0.083 | 0.4 | NA | 0.66 | 0.44 | 0.2 | NA | 67/200
[13 empty] | 1 | 0.46 | NA | 1.02 | 0.87 | 0.3 | NA
[13 empty] | 6 | 0.47 | NA | 2.07 | 1.14 | 0.17 | NA
[13 empty] | 24 | 0.42 | NA | 1.16 | 0.6 | 0.04 | NA
[13 empty] | 72 | 0.24 | NA | 0.06 | 0.04 | 0.01 | NA
[13 empty] | 168 | 0.26 | NA | 0.01 | 0.01 | NA | NA
123 | ONM | Polymeric | Passive | PRINT-Doc-200*200 Cylinder | Others | 0.09 | HD: 263 | -3.4 | SKOV-3 cell in Ovary [Xenograft Heterotopic Model] | 150 mm3 = 0.15 cm3 | IV; 10 (16g BW) | Female CB17 SCID mice | 0.083 | 0.34 | NA | 1.14 | 1.06 | 0.11 | NA | 67/200
[13 empty] | 1 | 0.49 | NA | 1.48 | 1.86 | 0.35 | NA
[13 empty] | 6 | 0.38 | NA | 2.81 | 2.07 | 0.13 | NA
[13 empty] | 24 | 0.34 | NA | 1.75 | 1.91 | 0.04 | NA
[13 empty] | 72 | 0.24 | NA | 0.78 | 0.87 | 0.01 | NA
[13 empty] | 168 | 0.09 | NA | 0.42 | 0.28 | 0 | NA
124 | ONM | Polymeric | Passive | PRINT-Doc-80*320 Cylinder 9% | Rod | 0.09 | HD: 216 | -3.11 | A549 cell in Lung [Xenograft Heterotopic Model] | 150 mm3 = 0.15 cm3 | IV; 10 (20g BW) | Nude mice | 0.083 | 2.4 | NA | 2.34 | 0.69 | 1.02 | NA | 67/200
[13 empty] | 1 | 1.28 | NA | 2.16 | 1.58 | 1.27 | NA
[13 empty] | 6 | 0.31 | NA | 3.88 | 2.39 | 0.33 | NA
[13 empty] | 24 | 0.04 | NA | 4.04 | 2.15 | 0.08 | NA
[13 empty] | 72 | 0.04 | NA | 2.9 | 1.42 | 0.03 | NA
[13 empty] | 168 | 0.03 | NA | 3.01 | 1.52 | 0.01 | NA
125 | ONM | Polymeric | Passive | PRINT-Doc-80*320 Cylinder 20% | Rod | 0.07 | HD: 216 | -3.36 | A549 cell in Lung [Xenograft Heterotopic Model] | 150 mm3 = 0.15 cm3 | IV; 10 (20g BW) | Nude mice | 0.083 | 1.5 | NA | 5.33 | 1.21 | 0.5 | NA | 67/200
[13 empty] | 1 | 1.1 | NA | 6.52 | 3.24 | 1.25 | NA
[13 empty] | 6 | 0.44 | NA | 6.35 | 3.75 | 0.33 | NA
[13 empty] | 24 | 0.06 | NA | 5.49 | 2.73 | 0.14 | NA
[13 empty] | 72 | 0.03 | NA | 5.27 | 1.88 | 0.07 | NA
[13 empty] | 168 | 0.04 | NA | 2.57 | 1.91 | 0.04 | NA
126 | ONM | Polymeric | Active | mPEG-PLGA/FA-PLGA Dual Modif DM-NP | Spherical | 0.18 | HD: 274.1 | -12.13 | MDA-MB-231 cell in Breast [Xenograft Heterotopic Model] | 160-200 mm3 = 0.18 cm3 | IV; 1.25 (20g BW) | Ncr mice | 0.083 | 0.62 | 0.4983 | 19.99 | 0.24 | 1.14 | 2.75 | 68
[13 empty] | 0.5 | 0.58 | 0.183 | 8.88 | 0.49 | 0.64 | 1.71
[13 empty] | 1.5 | 0.92 | 0.1207 | 1.38 | 0.29 | 0.42 | 1.04
[13 empty] | 4 | 1.13 | 0.0934 | 0.2 | 0.52 | 0.65 | 0.86
[13 empty] | 8 | 1.51 | 0.0817 | 3.42 | 0.69 | 0.76 | 0.98
[13 empty] | 12 | 1.61 | 0.0545 | 3.16 | 0.94 | 0.62 | 0.63
127 | ONM | Polymeric | Passive | PLGA non-modified NM-NP | Spherical | 0.18 | HD: 216.6 | -14.34 | MDA-MB-231 cell in Breast [Xenograft Heterotopic Model] | 160-200 mm3 = 0.18 cm3 | IV; 1.25 (20g BW) | Ncr mice | 0.083 | 0.43 | 0.9615 | 26.3 | 1.11 | 1.27 | 1.99 | 68
[13 empty] | 0.5 | 0.61 | 0.1907 | 19.99 | 0.6 | 0.63 | 1.38
[13 empty] | 1.5 | 0.72 | 0.1362 | 4.73 | 0.5 | 0.19 | 0.63
[13 empty] | 4 | 0.52 | 0.1051 | 1.58 | 0.17 | 0.09 | 0.58
[13 empty] | 8 | 0.31 | 0.035 | 0.26 | 0.17 | 0.08 | 0.43
[13 empty] | 12 | 0.15 | 0.0039 | 0.07 | 0.13 | 0.02 | 0.26
128 | ONM | Polymeric | Passive | 30 nm DACHPt/m | Spherical | 0.16 | TEM: 15.96; HD: 30 | -2.29 | C-26 cell in Colon [Allograft Heterotopic Model] | 100 mm3=0.1 cm3 | IV; 5 (20g BW) | BALB/c mice | 1 | 0.24 | NA | NA | NA | NA | NA | 69
[13 empty] | 4 | 0.53 | NA | NA | NA | NA | NA
[13 empty] | 8 | 0.71 | NA | NA | NA | NA | NA
[13 empty] | 24 | 1.22 | NA | NA | NA | NA | NA
129 | ONM | Polymeric | Passive | 54 nm DACHPt/m | Spherical | 0.14 | TEM: 29.54; HD: 54 | -1.61 | C-26 cell in Colon [Allograft Heterotopic Model] | 100 mm3=0.1 cm3 | IV; 5 (20g BW) | BALB/c mice | 1 | 0.27 | NA | NA | NA | NA | NA | 69
[13 empty] | 4 | 0.72 | NA | NA | NA | NA | NA
[13 empty] | 8 | 0.78 | NA | NA | NA | NA | NA
[13 empty] | 24 | 1.1 | NA | NA | NA | NA | NA
130 | ONM | Polymeric | Passive | 69 nm DACHPt/m | Spherical | 0.12 | TEM: 46.18; HD: 69 | -0.89 | C-26 cell in Colon [Allograft Heterotopic Model] | 100 mm3=0.1 cm3 | IV; 5 (20g BW) | BALB/c mice | 1 | 0.42 | NA | NA | NA | NA | NA | 69
[13 empty] | 4 | 0.69 | NA | NA | NA | NA | NA
[13 empty] | 8 | 0.9 | NA | NA | NA | NA | NA
[13 empty] | 24 | 1.19 | NA | NA | NA | NA | NA
131 | ONM | Polymeric | Passive | 110 nm DACHPt/m | Spherical | 0.11 | TEM: 66.88; HD: 110 | 0.15 | C-26 cell in Colon [Allograft Heterotopic Model] | 100 mm3=0.1 cm3 | IV; 5 (20g BW) | BALB/c mice | 1 | 0.25 | NA | NA | NA | NA | NA | 69
[13 empty] | 4 | 0.38 | NA | NA | NA | NA | NA
[13 empty] | 8 | 0.69 | NA | NA | NA | NA | NA
[13 empty] | 24 | 1 | NA | NA | NA | NA | NA
132 | ONM | Polymeric | Passive | 30 nm DACHPt/m | Spherical | 0.16 | TEM: 15.96; HD: 30 | -2.29 | BxPC3 cell in Pancreas [Xenograft Heterotopic Model] | 100 mm3=0.1 cm3 | IV; 5 (20g BW) | BALB/c mice | 1 | 0.25 | NA | 2.4 | 0.17 | NA | 1.24 | 69
[13 empty] | 4 | 0.81 | NA | 3.84 | 0.21 | NA | 1.12
[13 empty] | 8 | 0.99 | NA | 3.74 | 0.24 | NA | 1.25
[13 empty] | 24 | 1.31 | NA | 9.88 | 0.62 | NA | 1.3
133 | ONM | Polymeric | Passive | 54 nm DACHPt/m | Spherical | 0.14 | TEM: 29.54; HD: 54 | -1.61 | BxPC3 cell in Pancreas [Xenograft Heterotopic Model] | 100 mm3=0.1 cm3 | IV; 5 (20g BW) | BALB/c mice | 1 | 0.27 | NA | 3.09 | 0.27 | NA | 1.39 | 69
[13 empty] | 4 | 0.38 | NA | 5.7 | 0.33 | NA | 1.47
[13 empty] | 8 | 0.65 | NA | 7.54 | 0.38 | NA | 1.06
[13 empty] | 24 | 0.83 | NA | 12.93 | 0.94 | NA | 1.48
134 | ONM | Polymeric | Passive | 69 nm DACHPt/m | Spherical | 0.12 | TEM: 46.18; HD: 69 | -0.89 | BxPC3 cell in Pancreas [Xenograft Heterotopic Model] | 100 mm3=0.1 cm3 | IV; 5 (20g BW) | BALB/c mice | 1 | 0.22 | NA | 2.77 | 0.23 | NA | 1.29 | 69
[13 empty] | 4 | 0.31 | NA | 4.79 | 0.33 | NA | 1.29
[13 empty] | 8 | 0.37 | NA | 6.09 | 0.49 | NA | 1.35
[13 empty] | 24 | 0.51 | NA | 14.09 | 0.94 | NA | 0.81
135 | ONM | Polymeric | Passive | 110 nm DACHPt/m | Spherical | 0.11 | TEM: 66.88; HD: 110 | 0.15 | BxPC3 cell in Pancreas [Xenograft Heterotopic Model] | 100 mm3=0.1 cm3 | IV; 5 (20g BW) | BALB/c mice | 1 | 0.17 | NA | 2.79 | 0.2 | NA | 1.01 | 69
[13 empty] | 4 | 0.24 | NA | 4.28 | 0.26 | NA | 0.98
[13 empty] | 8 | 0.44 | NA | 10.61 | 0.25 | NA | 0.96
[13 empty] | 24 | 0.47 | NA | 16.33 | 0.74 | NA | 0.88
136 | ONM | Polymeric | Active | FA-PEG2K-PCL-hyd-DOX (FA-hyd) | Spherical | 0.09 | HD: 70.9 | 4 | 4T1 cell in Breast [Allograft Heterotopic Model] | 50 mm3 = 0.05 cm3 | IV; 5 (20g BW) | BALB/c mice | 1 | 0.5 | 0.5586 | 2.23 | 0.31 | 0.35 | 0.13 | 70
[13 empty] | 2 | 0.65 | 0.5941 | 2.9 | 0.24 | 0.65 | 0.24
[13 empty] | 4 | 0.71 | 0.5852 | 4.73 | 0.23 | 0.72 | 0.28
[13 empty] | 6 | 0.84 | 0.4699 | 6.48 | 0.25 | 0.66 | 0.68
[13 empty] | 24 | 0.42 | 0.2217 | 4.86 | 0.23 | 0.58 | 0.9
137 | ONM | Polymeric | Active | FA-PEG2K-PCL-cbm-DOX (FA-cbm) | Spherical | 0.07 | HD: 86.6 | 2 | 4T1 cell in Breast [Allograft Heterotopic Model] | 50 mm3 = 0.05 cm3 | IV; 5 (20g BW) | BALB/c mice | 1 | 0.4 | 0.5675 | 2.63 | 0.33 | 0.43 | 0.22 | 70
[13 empty] | 2 | 0.55 | 0.6473 | 3.65 | 0.45 | 0.72 | 0.26
[13 empty] | 4 | 0.59 | 0.6739 | 5.61 | 0.45 | 0.77 | 0.37
[13 empty] | 6 | 0.64 | 0.5675 | 8.51 | 0.43 | 0.77 | 0.74
[13 empty] | 24 | 0.32 | 0.3901 | 6.48 | 0.3 | 0.65 | 0.99
138 | ONM | Polymeric | Passive | PEG-PCL-hyd-DOX (m-hyd) | Spherical | NA | HD: 64 | 3 | 4T1 cell in Breast [Allograft Heterotopic Model] | 50 mm3 = 0.05 cm3 | IV; 5 (20g BW) | BALB/c mice | 1 | 0.27 | 0.6739 | 3.24 | 0.49 | 0.58 | 0.26 | 70
[13 empty] | 2 | 0.29 | 0.7359 | 4.25 | 0.55 | 0.64 | 0.53
[13 empty] | 4 | 0.31 | 0.9221 | 6.01 | 0.61 | 0.86 | 1.07
[13 empty] | 6 | 0.35 | 0.8601 | 9.32 | 0.88 | 1.12 | 1.2
[13 empty] | 24 | 0.42 | 0.4788 | 6.28 | 0.57 | 0.94 | 1.27
139 | ONM | Polymeric | Passive | I-Tyr-CL (carborane)-PEG9.5K-b-PLA | Spherical | 0.18 | HD: 88.9 | -0.96 | C-26 cell in Colon [Allograft Heterotopic Model] | 100 mm3=0.1 cm3 | IV; 1.3 (22g BW) | Male BALB/c mice | 0.083 | 0.22 | NA | 3.4 | 0.43 | NA | 2.81 | 71
[13 empty] | 0.5 | 0.27 | NA | 5.62 | 0.79 | NA | 1.54
[13 empty] | 1 | 0.3 | NA | 5.33 | 1.03 | NA | 1.22
[13 empty] | 4 | 0.25 | NA | 5.12 | 1.09 | NA | 0.72
[13 empty] | 8 | 0.34 | NA | 8.2 | 1.66 | NA | 1.17
[13 empty] | 24 | 0.36 | NA | 9.43 | 1.98 | NA | 0.89
140 | ONM | Polymeric | Passive | I-Tyr-NCL-PEG9.5K-b-PLA | Spherical | 0.19 | HD: 87.1 | -0.47 | C-26 cell in Colon [Allograft Heterotopic Model] | 100 mm3=0.1 cm3 | IV; 1.3 (22g BW) | Male BALB/c mice | 0.083 | 0.17 | NA | 4.94 | 0.49 | NA | 4.28 | 71
[13 empty] | 1 | 0.23 | NA | 4.3 | 0.76 | NA | 0.68
[13 empty] | 4 | 0.17 | NA | 6.27 | 1.35 | NA | 0.39
[13 empty] | 8 | 0.21 | NA | 6.91 | 1.57 | NA | 0.56
[13 empty] | 24 | 0.22 | NA | 6.65 | 2.03 | NA | 0.63
141 | ONM | Polymeric | Passive | MA polemeric micelles | Spherical | 0.1 | HD: 64.21 | -0.39 | KB cell in Cervix [Xenograft Heterotopic Model] | 100 mm3=0.1 cm3 | IV; 10 (20g BW) | Female CD1 mice | 0.5 | 0.3 | 0.9088 | 2.94 | 0.27 | NA | 2.73 | 72
[13 empty] | 1 | 0.49 | 0.7031 | 4.97 | 0.54 | NA | 2.23
[13 empty] | 3 | 0.74 | 0.5638 | 7.26 | 0.57 | NA | 1.44
[13 empty] | 6 | 0.73 | 0.5439 | 8.64 | 0.74 | NA | 1.14
[13 empty] | 9 | 0.77 | 0.4046 | 8.05 | 0.68 | NA | 0.92
[13 empty] | 24 | 0.57 | 0.1957 | 9.62 | 1.13 | NA | 0.37
142 | ONM | Polymeric | Active | FMA5 5%-folate-polemeric micelles | Spherical | 0.12 | HD: 68.35 | -1.07 | KB cell in Cervix [Xenograft Heterotopic Model] | 100 mm3=0.1 cm3 | IV; 10 (20g BW) | Female CD1 mice | 0.5 | 0.31 | 1.0149 | 4.32 | 0.3 | NA | 2.56 | 72
[13 empty] | 1 | 0.45 | 0.6468 | 7 | 0.57 | NA | 2.15
[13 empty] | 3 | 0.74 | 0.5738 | 8.7 | 0.72 | NA | 1.2
[13 empty] | 6 | 0.72 | 0.5439 | 9.03 | 0.77 | NA | 0.79
[13 empty] | 9 | 0.64 | 0.3184 | 9.95 | 0.85 | NA | 0.7
[13 empty] | 24 | 0.49 | 0.0929 | 11.26 | 1.06 | NA | 0.38
143 | ONM | Polymeric | Active | FMA10 10%-folate-polemeric micelles | Spherical | 0.13 | HD: 69.22 | -1.98 | KB cell in Cervix [Xenograft Heterotopic Model] | 100 mm3=0.1 cm3 | IV; 10 (20g BW) | Female CD1 mice | 0.5 | 0.39 | 0.9486 | 3.34 | 0.35 | NA | 2.41 | 72
[13 empty] | 1 | 0.6 | 0.7894 | 5.89 | 0.6 | NA | 2.2
[13 empty] | 3 | 0.79 | 0.6235 | 7.59 | 0.75 | NA | 1.27
[13 empty] | 6 | 0.78 | 0.4411 | 7.98 | 0.68 | NA | 1.18
[13 empty] | 9 | 0.8 | 0.3648 | 9.36 | 0.77 | NA | 0.76
[13 empty] | 24 | 0.66 | 0.0796 | 10.47 | 1.08 | NA | 0.37
144 | ONM | Polymeric | Active | FMA25 25%-folate-polemeric micelles | Spherical | 0.14 | HD: 72.51 | -2.33 | KB cell in Cervix [Xenograft Heterotopic Model] | 100 mm3=0.1 cm3 | IV; 10 (20g BW) | Female CD1 mice | 0.5 | 0.32 | 1.0215 | 5.76 | 0.42 | NA | 2.19 | 72
[13 empty] | 1 | 0.65 | 0.7695 | 7.39 | 0.7 | NA | 2.29
[13 empty] | 3 | 0.78 | 0.6169 | 9.42 | 0.79 | NA | 1.48
[13 empty] | 6 | 0.77 | 0.471 | 9.03 | 0.75 | NA | 0.85
[13 empty] | 9 | 0.81 | 0.2852 | 9.62 | 0.97 | NA | 0.6
[13 empty] | 24 | 0.51 | 0.1095 | 12.24 | 1.17 | NA | 0.36
145 | ONM | Polymeric | Active | FMA50 50%-folate-polemeric micelles | Spherical | 0.17 | HD: 77.47 | -6.95 | KB cell in Cervix [Xenograft Heterotopic Model] | 100 mm3=0.1 cm3 | IV; 10 (20g BW) | Female CD1 mice | 0.5 | 0.37 | 1.0414 | 6.48 | 0.45 | NA | 2.48 | 72
[13 empty] | 1 | 0.58 | 0.7761 | 10.27 | 0.62 | NA | 2.26
[13 empty] | 3 | 0.88 | 0.6866 | 10.4 | 0.69 | NA | 1.14
[13 empty] | 6 | 0.83 | 0.4743 | 11.78 | 0.75 | NA | 0.75
[13 empty] | 9 | 0.84 | 0.2521 | 13.48 | 1.02 | NA | 0.66
[13 empty] | 24 | 0.75 | 0.1095 | 15.38 | 1.18 | NA | 0.36
146 | ONM | Polymeric | Active | FMA100 100%-folate-polemeric micelles | Spherical | 0.2 | HD: 91.29 | -9.25 | KB cell in Cervix [Xenograft Heterotopic Model] | 100 mm3=0.1 cm3 | IV; 10 (20g BW) | Female CD1 mice | 0.5 | 0.49 | 0.995 | 8.64 | 0.45 | NA | 2.67 | 72
[13 empty] | 1 | 0.68 | 0.7164 | 14.72 | 0.78 | NA | 2.35
[13 empty] | 3 | 0.91 | 0.534 | 18.98 | 0.99 | NA | 1.58
[13 empty] | 6 | 0.88 | 0.3914 | 18.91 | 1.01 | NA | 1.02
[13 empty] | 9 | 0.79 | 0.3051 | 21.53 | 1.16 | NA | 0.85
[13 empty] | 24 | 0.63 | 0.1294 | 22.84 | 1.52 | NA | 0.34
147 | ONM | Polymeric | Passive | 40 nm DACHPt/m | Spherical | 0.03 | HD: 40 | -2 | C-26 cell in Colon [Allograft Heterotopic Model] | 0.17 | IV; 10 (20g BW) | Female CDF1 mice | 1 | 0.31 | NA | NA | NA | NA | NA | 73
[13 empty] | 5 | 0.79 | NA | NA | NA | NA | NA
[13 empty] | 9 | 0.96 | NA | NA | NA | NA | NA
[13 empty] | 27 | 1.87 | NA | NA | NA | NA | NA
[13 empty] | 48 | 2.16 | NA | NA | NA | NA | NA
[13 empty] | 72 | 0.9 | NA | NA | NA | NA | NA
148 | ONM | Polymeric | Active | cRGD-DOX-PEG0.4K NPs | Spherical | NA | HD: 22.5 | 0 | Cl-66 cell in Breast [Allograft Orthortopic Model] | 625 mm3 = 0.625 cm3 | IV; 13.2 (19g BW) | Female BALB/cj mice | 0.25 | 1.2 | 1.327 | 23.15 | 1.63 | 2.16 | 7.12 | 74
[13 empty] | 6 | 3.34 | 0.3568 | 34.12 | 2.56 | 0.94 | 4.36
[13 empty] | 24 | 5.34 | 0.039 | 36.41 | 3.8 | 0.41 | 2.7
[13 empty] | 48 | 5.55 | 0.0279 | 57.75 | 4.5 | 0.37 | 2.3
[13 empty] | 120 | 3.37 | 0.0223 | 52.45 | 1.32 | 0.32 | 1.8
149 | ONM | Polymeric | Passive | PEG12K-p(Asp-Hyd-ADR) | Spherical | NA | HD: 65 | -2 | C-26 cell in Colon [Allograft Heterotopic Model] | 100 mm3=0.1 cm3 | IV; 10 (20g BW) | Female CDF1 mice | 0.5 | 0.57 | 0.8226 | 8.23 | 0.95 | NA | 4.06 | 75
[13 empty] | 1 | 0.74 | 0.6438 | 9.17 | 1.07 | NA | 3.28
[13 empty] | 3 | 0.88 | 0.5424 | 10.02 | 1.23 | NA | 2.1
[13 empty] | 6 | 1.01 | 0.4828 | 10.44 | 1.35 | NA | 1.62
[13 empty] | 9 | 1.05 | 0.3636 | 10.95 | 1.48 | NA | 1.34
[13 empty] | 24 | 1.25 | 0.1669 | 12.39 | 1.69 | NA | 0.55
[13 empty] | 48 | 1.2 | 0.0417 | 11.63 | 1.6 | NA | 0.09
150 | ONM | Polymeric | Passive | PLA-pyrene loaded NP | Spherical | NA | HD: 221.6 | NA | S180 cell in Sarcoma [Allograft Heterotopic Model] | ~350 mm3 (from Wilhelm et al. 2016) | IV; 20 (30g BW) | Male ddy mice | 1 | 0.92 | NA | 2.61 | 0.68 | 0.55 | 0.6 | 76
[13 empty] | 8 | 2.6 | NA | 9.4 | 3.99 | 0.32 | 0.11
[13 empty] | 24 | 2.22 | NA | 8.35 | 3.78 | 0.3 | 0.32
[13 empty] | 48 | 1.41 | NA | 4.83 | 3.05 | 0.05 | 0.07
151 | ONM | Polymeric | Active | Cu-TETA-SCK-Folate | Spherical | NA | HD: 20 | NA | KB cell in Cervix [Xenograft Heterotopic Model] | 0.045 | IV; 4 (23g BW) | Female athymic mice | 0.167 | 0.12 | 0.4921 | 46.29 | 1.22 | 4.23 | 2.47 | 77
[13 empty] | 1 | 0.18 | 0.532 | 35.76 | 0.87 | 1.95 | 2.36
[13 empty] | 4 | 0.33 | 0.6251 | 32.21 | 0.5 | 1.79 | 2.6
[13 empty] | 24 | 0.31 | 0.8246 | 27.25 | 0.48 | 1.65 | 2.96
152 | ONM | Polymeric | Passive | Cu-TETA-SCK | Spherical | NA | HD: 20 | NA | KB cell in Cervix [Xenograft Heterotopic Model] | 0.045 | IV; 4 (23g BW) | Female athymic mice | 0.167 | 0.19 | 0.3059 | 56.73 | 1.94 | 5.16 | 1.97 | 77
[13 empty] | 1 | 0.13 | 0.3591 | 38.9 | 1.14 | 1.42 | 2.22
[13 empty] | 4 | 0.32 | 0.4921 | 34.24 | 0.93 | 1.87 | 2.16
[13 empty] | 24 | 0.16 | 0.5719 | 21.78 | 0.5 | 1.4 | 2.33
153 | ONM | Polymeric | Passive | LTZ (Letrozole) loaded PLGA NP | Spherical | 0.09 | TEM: 42.5; HD: 133.5 | -15.75 | EAT cell in Breast [Allograft Heterotopic Model] | 1 cm3 | IV; 11.1 (28g BW) | Swiss albino mice | 1 | 0.56 | NA | 52.71 | 0.25 | 0.03 | 0.14 | 78
[13 empty] | 4 | 2.39 | NA | 48.54 | 0.29 | 0.03 | 0.24
[13 empty] | 8 | 0.91 | NA | 45.31 | 0.52 | 0.05 | 0.18
[13 empty] | 24 | 0.53 | NA | 43.3 | 0.34 | 0.05 | 0.15
154 | ONM | Polymeric | Passive | RhB-CMCNP (-15, 150) | Spherical | 0.04 | HD: 149.2 | -13.2 | H22 cell in Liver [Allograft Heterotopic Model] | 100 mm3=0.1 cm3 | IV; 100 (20g BW) | Male Kunming mice | 1 | 15 | NA | 13.25 | 6.7 | 12.19 | 12.2 | 79
[13 empty] | 2 | 14.58 | NA | 16.86 | 10.4 | 12.19 | 10.5
[13 empty] | 4 | 16.16 | NA | 17.28 | 5.3 | 9.96 | 10.7
[13 empty] | 8 | 12.16 | NA | 19.19 | 4.9 | 8.69 | 9.7
[13 empty] | 12 | 8.58 | NA | 15.8 | 4.4 | 7.53 | 8.5
[13 empty] | 24 | 8.37 | NA | 11.98 | 3.2 | 6.15 | 6.4
155 | ONM | Polymeric | Passive | RhB-CMCNP (-25, 150) | Spherical | 0.09 | HD: 157.3 | -23.2 | H22 cell in Liver [Allograft Heterotopic Model] | 100 mm3=0.1 cm3 | IV; 100 (20g BW) | Male Kunming mice | 1 | 12.16 | NA | 15.48 | 7.6 | 13.14 | 12.6 | 79
[13 empty] | 2 | 13 | NA | 18.34 | 11 | 13.14 | 12.8
[13 empty] | 4 | 13.42 | NA | 19.61 | 6.5 | 10.39 | 11.5
[13 empty] | 8 | 10.58 | NA | 22.9 | 5.8 | 9.22 | 9.2
[13 empty] | 12 | 7.32 | NA | 17.39 | 5.6 | 8.16 | 8.6
[13 empty] | 24 | 6.58 | NA | 14.2 | 4.7 | 5.94 | 6.2
156 | ONM | Polymeric | Passive | RhB-CMCNP (-40, 150) | Spherical | 0.08 | HD: 156 | -38.4 | H22 cell in Liver [Allograft Heterotopic Model] | 100 mm3=0.1 cm3 | IV; 100 (20g BW) | Male Kunming mice | 1 | 11.65 | NA | 16.11 | 7.3 | 14.42 | 13.1 | 79
[13 empty] | 2 | 11.29 | NA | 19.4 | 12.3 | 13.14 | 12.5
[13 empty] | 4 | 12.38 | NA | 20.78 | 7.1 | 10.49 | 13.4
[13 empty] | 8 | 8.85 | NA | 25.34 | 6.5 | 9.22 | 10.9
[13 empty] | 12 | 6.9 | NA | 15.27 | 6 | 8.16 | 8.3
[13 empty] | 24 | 4.59 | NA | 18.23 | 5.4 | 5.83 | 6.7
157 | ONM | Polymeric | Passive | RhB-CMCNP (-25, 500) | Spherical | 0.02 | HD: 456.5 | -25.1 | H22 cell in Liver [Allograft Heterotopic Model] | 100 mm3=0.1 cm3 | IV; 100 (20g BW) | Male Kunming mice | 1 | 3.06 | NA | 21.31 | 17 | 16.01 | 12.3 | 79
[13 empty] | 2 | 6.35 | NA | 24.17 | 18.8 | 15.8 | 14.3
[13 empty] | 4 | 5.01 | NA | 28.41 | 15.5 | 13.04 | 10.7
[13 empty] | 8 | 5.2 | NA | 26.61 | 11.3 | 12.3 | 9.4
[13 empty] | 12 | 4.28 | NA | 24.49 | 8 | 11.98 | 9.1
[13 empty] | 24 | 0.57 | NA | 20.35 | 7.7 | 9.65 | 8
158 | ONM | Polymeric | Passive | RhB-CHNP (15, 150) | Spherical | 0.09 | HD: 150.1 | 14.8 | H22 cell in Liver [Allograft Heterotopic Model] | 100 mm3=0.1 cm3 | IV; 15 (20g BW) | Male Kunming mice | 1 | 2.98 | NA | 45.05 | 24.21 | 2.75 | 2.41 | 79
[13 empty] | 2 | 3.7 | NA | 43.6 | 21 | 3.63 | 3.17
[13 empty] | 4 | 3.62 | NA | 38.62 | 17.9 | 5.5 | 1.19
[13 empty] | 8 | 3.06 | NA | 32.18 | 14.48 | 6.49 | 0.88
[13 empty] | 12 | 1.66 | NA | 30.52 | 10.76 | 7.47 | 0.81
[13 empty] | 24 | 0.26 | NA | 17.23 | 9.21 | 1.14 | 0.03
159 | ONM | Polymeric | Passive | RhB-CHNP (25, 150) | Spherical | 0.09 | HD: 150.6 | 25.5 | H22 cell in Liver [Allograft Heterotopic Model] | 100 mm3=0.1 cm3 | IV; 15 (20g BW) | Male Kunming mice | 1 | 4.05 | NA | 45.67 | 23.79 | 3.06 | 2.66 | 79
[13 empty] | 2 | 5.61 | NA | 44.01 | 22.24 | 4.1 | 3.31
[13 empty] | 4 | 4.51 | NA | 40.28 | 18 | 5.55 | 1.09
[13 empty] | 8 | 3.48 | NA | 33.43 | 13.45 | 7.63 | 0.74
[13 empty] | 12 | 3.8 | NA | 30.31 | 9.62 | 8.77 | 0.91
[13 empty] | 24 | 0.12 | NA | 20.14 | 6.62 | 1.09 | 0.03
160 | ONM | Polymeric | Passive | RhB-CHNP (35, 150) | Spherical | 0.06 | HD: 152.7 | 34.6 | H22 cell in Liver [Allograft Heterotopic Model] | 100 mm3=0.1 cm3 | IV; 15 (20g BW) | Male Kunming mice | 1 | 4.57 | NA | 44.43 | 24.72 | 2.96 | 2.29 | 79
[13 empty] | 2 | 7.77 | NA | 41.73 | 18.93 | 4.57 | 2.86
[13 empty] | 4 | 6.23 | NA | 39.65 | 18.52 | 5.66 | 1.14
[13 empty] | 8 | 5.53 | NA | 32.6 | 14.07 | 8.36 | 0.76
[13 empty] | 12 | 4.43 | NA | 30.1 | 10.03 | 10.43 | 0.79
[13 empty] | 24 | 0.34 | NA | 17.65 | 7.24 | 1.19 | 0.03
161 | ONM | Polymeric | Passive | RhB-CHNP (25, 300) | Spherical | 0.02 | HD: 300.7 | 24.4 | H22 cell in Liver [Allograft Heterotopic Model] | 100 mm3=0.1 cm3 | IV; 15 (20g BW) | Male Kunming mice | 1 | 2.04 | NA | 51.9 | 16.86 | 2.96 | 2.34 | 79
[13 empty] | 2 | 3.54 | NA | 49.62 | 16.14 | 4.1 | 2.9
[13 empty] | 4 | 3.62 | NA | 45.26 | 15.21 | 5.55 | 1.17
[13 empty] | 8 | 2.76 | NA | 35.29 | 13.76 | 7.73 | 0.72
[13 empty] | 12 | 1.54 | NA | 30.31 | 10.45 | 8.88 | 0.79
[13 empty] | 24 | 0.16 | NA | 16.4 | 9.93 | 1.19 | 0.05
162 | ONM | Polymeric | Passive | 40 nm DACHPt/m 12-40 | Spherical | 0.03 | HD: 40 | -4 | C-26 cell in Colon [Allograft Heterotopic Model] | 100 mm3=0.1 cm3 | IV; 5 (19g BW) | Female CDF1 mice | 1 | 0.17 | NA | 1.06 | 0.11 | NA | 0.37 | 80
[13 empty] | 4 | 0.46 | NA | 1.43 | 0.13 | NA | 0.62
[13 empty] | 8 | 0.57 | NA | 1.94 | 0.23 | NA | 0.74
[13 empty] | 24 | 1.12 | NA | 10.67 | 0.4 | NA | 0.79
[13 empty] | 48 | 1.3 | NA | 8.74 | 0.91 | NA | 0.77
[13 empty] | 72 | 0.52 | NA | 4.72 | 0.44 | NA | 0.36
163 | ONM | Polymeric | Passive | pDNA/PEI_25kDa complex | Spherical | 0.4 | HD: 399 | 38.1 | EAT cell in Breast [Allograft Heterotopic Model] | ~1800 mm3 = 1.8 cm3 | IV; 0.0545 (25-30g BW) | Strain A mice | 1 | 4.36 | 0.0732 | 35.93 | 3.45 | 1.64 | 3.45 | 81
[13 empty] | 3 | 4.59 | 0.0599 | 33 | 3.08 | 1.2 | 3.32
[13 empty] | 6 | 3.41 | 0.0452 | 29.01 | 2.95 | 0.99 | 2.45
[13 empty] | 24 | 4.48 | 0.0146 | 14.02 | 0.51 | 0.24 | 0.43
164 | ONM | Polymeric | Passive | pDNA/CP-3 (3% chondroitin sulfate-PEI) complex | Spherical | 0.48 | TEM: 242; HD: 276 | 16.4 | EAT cell in Breast [Allograft Heterotopic Model] | ~1800 mm3 = 1.8 cm3 | IV; 0.3636 (25-30g BW) | Strain A mice | 1 | 5.67 | 0.0492 | 34.13 | 3.22 | 1.89 | 2.69 | 81
[13 empty] | 3 | 5.77 | 0.02 | 19.45 | 2.92 | 1.33 | 2.55
[13 empty] | 6 | 4.78 | 0.0213 | 25.68 | 3.15 | 1.15 | 1.67
[13 empty] | 24 | 4.49 | 0.0652 | 21.58 | 2.38 | 3.11 | 0.77
165 | ONM | Other-Graphene | Active | Cu-NOTA-PEG5K-RGO-TRC105 | Plate | NA | TEM: 40; HD: 37 | -2 | 4T1 cell in Breast [Allograft Heterotopic Model] | 150-200 mm3 ~ 0.175 cm3 | IV; 5 (20g BW) | Female BALB/c mice | 0.5 | 1.05 | NA | 18.6 | NA | NA | NA | 82
[13 empty] | 3 | 1.19 | NA | 17 | NA | NA | NA
[13 empty] | 6 | 1.19 | NA | 16.97 | NA | NA | NA
[13 empty] | 16 | 1.01 | NA | 13.65 | NA | NA | NA
[13 empty] | 24 | 0.96 | NA | 13.73 | NA | NA | NA
[13 empty] | 48 | 0.85 | NA | 11.68 | NA | NA | NA
166 | ONM | Other-Graphene | Passive | Cu-NOTA-PEG5K-RGO | Plate | NA | TEM: 40; HD: 26.2 | -16.4 | 4T1 cell in Breast [Allograft Heterotopic Model] | 150-200 mm3 ~ 0.175 cm3 | IV; 5 (20g BW) | Female BALB/c mice | 0.5 | 0.7 | NA | 18.12 | NA | NA | NA | 82
[13 empty] | 3 | 0.57 | NA | 14.08 | NA | NA | NA
[13 empty] | 6 | 0.64 | NA | 14.46 | NA | NA | NA
[13 empty] | 16 | 0.46 | NA | 10.56 | NA | NA | NA
[13 empty] | 24 | 0.43 | NA | 10.56 | NA | NA | NA
[13 empty] | 48 | 0.35 | NA | 8.28 | NA | NA | NA
167 | ONM | Other-Graphene | Passive | Cu-NOTA-PEG10K-GO | Plate | NA | TEM: 20; HD: 21.9 | -9.46 | 4T1 cell in Breast [Allograft Heterotopic Model] | 150-200 mm3 ~ 0.175 cm3 | IV; 5 (20g BW) | Female BALB/c mice | 0.5 | 1.22 | NA | 16.84 | NA | NA | NA | 83
[13 empty] | 3 | 1.12 | NA | 15.88 | NA | NA | NA
[13 empty] | 16 | 0.95 | NA | 13.8 | NA | NA | NA
[13 empty] | 24 | 0.84 | NA | 13.02 | NA | NA | NA
[13 empty] | 48 | 0.73 | NA | 12.41 | NA | NA | NA
168 | ONM | Other-Graphene | Active | Cu-NOTA-PEG10K-GO-TRC105 | Plate | NA | TEM: 20; HD: 27 | -0.08 | 4T1 cell in Breast [Allograft Heterotopic Model] | 150-200 mm3 ~ 0.175 cm3 | IV; 5 (20g BW) | Female BALB/c mice | 0.5 | 0.44 | NA | 21.03 | NA | NA | NA | 83
[13 empty] | 3 | 0.45 | NA | 17.11 | NA | NA | NA
[13 empty] | 16 | 0.41 | NA | 15.25 | NA | NA | NA
[13 empty] | 24 | 0.47 | NA | 13.31 | NA | NA | NA
[13 empty] | 48 | 0.51 | NA | 12.06 | NA | NA | NA
169 | ONM | Other-Graphene | Passive | GO-PEG4K-PTX | Plate | NA | TEM: 50; HD: 90 | -30 | B16-F10 cell in Skin [Allograft Orthortopic Model] | 200 mm3 = 0.2 cm3 | IV; 50 (18-20g BW) | Female C57BL6J mice | 0.5 | 4.19 | 2.953 | 28.05 | 21.1 | 2.93 | 16.07 | 84
[13 empty] | 1 | 11.76 | 4.9396 | 23.91 | 32.12 | 6.04 | 14.11
[13 empty] | 4 | 14.6 | 5.1007 | 22.3 | 30.02 | 5.59 | 15.34
[13 empty] | 8 | 14.09 | 4.5638 | 18.39 | 26.09 | 3.66 | 10.06
[13 empty] | 12 | 11.28 | 2.8456 | 14.71 | 21.89 | 2.66 | 6.99
[13 empty] | 24 | 2.16 | 1.2349 | 7.13 | 6.03 | 0.18 | 1.35
170 | ONM | Other-Graphene | Passive | Cu-NOTA-PEG5K-GO | Plate | NA | TEM: 35; HD: 27.7 | -9.46 | U87MG cell in Brain [Xenograft Heterotopic Model] | 60 mm3 = 0.06 cm3 | IV; 5 (20g BW) | Female nude mice | 0.5 | 0.3 | NA | 23.78 | NA | NA | NA | 85
[13 empty] | 3 | 0.3 | NA | 20.59 | NA | NA | NA
[13 empty] | 6 | 0.27 | NA | 19.47 | NA | NA | NA
[13 empty] | 16 | 0.21 | NA | 16.29 | NA | NA | NA
[13 empty] | 24 | 0.22 | NA | 15.16 | NA | NA | NA
[13 empty] | 48 | 0.16 | NA | 10.8 | NA | NA | NA
171 | ONM | Other-Graphene | Active | Cu-NOTA-PEG5K-GO-VEGF | Plate | NA | TEM: 35; HD: 32.9 | -5 | U87MG cell in Brain [Xenograft Heterotopic Model] | 60 mm3 = 0.06 cm3 | IV; 5 (20g BW) | Female nude mice | 0.5 | 0.47 | NA | 25.21 | NA | NA | NA | 85
[13 empty] | 3 | 0.59 | NA | 18.72 | NA | NA | NA
[13 empty] | 6 | 0.55 | NA | 17.29 | NA | NA | NA
[13 empty] | 16 | 0.41 | NA | 14.41 | NA | NA | NA
[13 empty] | 24 | 0.34 | NA | 13.92 | NA | NA | NA
[13 empty] | 48 | 0.22 | NA | 10.17 | NA | NA | NA
172 | ONM | Other-Graphene | Active | Ga-NOTA-PEG5K-GO-TRC105 | Plate | NA | TEM: 30; HD: 27 | -0.08 | 4T1 cell in Breast [Allograft Heterotopic Model] | 150-200 mm3 ~ 0.175 cm3 | IV; 5 (20g BW) | Female BALB/c mice | 0.5 | 0.79 | NA | 10.83 | NA | NA | NA | 86
[13 empty] | 3 | 0.94 | NA | 11.54 | NA | NA | NA
[13 empty] | 7 | 1.22 | NA | 10.5 | NA | NA | NA
[13 empty] | 24 | 0.94 | NA | 8.15 | NA | NA | NA
173 | ONM | Other-Graphene | Passive | Ga-NOTA-PEG5K-GO | Plate | NA | TEM: 30; HD: 21.9 | -9.46 | 4T1 cell in Breast [Allograft Heterotopic Model] | 150-200 mm3 ~ 0.175 cm3 | IV; 5 (20g BW) | Female BALB/c mice | 0.5 | 0.61 | NA | 12.83 | NA | NA | NA | 86
[13 empty] | 3 | 0.68 | NA | 12.14 | NA | NA | NA
[13 empty] | 7 | 0.77 | NA | 12 | NA | NA | NA
[13 empty] | 24 | 0.6 | NA | 11.88 | NA | NA | NA
174 | ONM | Other-SWCNT | Passive | SWCNT-PEG2K | Rod | NA | TEM: 200; HD: 200 | NA | U87MG cell in Brain [Xenograft Heterotopic Model] | 200-300 mm3 ~ 0.25 cm3 | IV; 0.04 (25g BW) | Nude mice | 0.5 | 0.39 | NA | 36.6 | NA | NA | NA | 87
[13 empty] | 2 | 0.56 | NA | 38.61 | NA | NA | NA
[13 empty] | 6 | 0.77 | NA | 38.14 | NA | NA | NA
[13 empty] | 18 | 0.91 | NA | 31.17 | NA | NA | NA
[13 empty] | 24 | 0.8 | NA | 30.7 | NA | NA | NA
175 | ONM | Other-SWCNT | Active | SWCNT-PEG2K-RGD | Rod | NA | TEM: 200; HD: 200 | NA | U87MG cell in Brain [Xenograft Heterotopic Model] | 200-300 mm3 ~ 0.25 cm3 | IV; 0.04 (25g BW) | Nude mice | 0.5 | 0.51 | NA | NA | NA | NA | NA | 87
[13 empty] | 2 | 0.91 | NA | NA | NA | NA | NA
[13 empty] | 6 | 1.23 | NA | NA | NA | NA | NA
[13 empty] | 18 | 1.42 | NA | NA | NA | NA | NA
[13 empty] | 24 | 1.46 | NA | NA | NA | NA | NA
176 | ONM | Other-SWCNT | Passive | SWCNT-PEG5.4K | Rod | NA | TEM: 200; HD: 200 | NA | U87MG cell in Brain [Xenograft Heterotopic Model] | 200-300 mm3 ~ 0.25 cm3 | IV; 0.04 (25g BW) | Nude mice | 0.5 | 0.36 | NA | 20.31 | NA | NA | NA | 87
[13 empty] | 2 | 0.79 | NA | 22.67 | NA | NA | NA
[13 empty] | 6 | 1.16 | NA | 23.49 | NA | NA | NA
[13 empty] | 18 | 1.26 | NA | 17.95 | NA | NA | NA
[13 empty] | 24 | 1.29 | NA | 17.83 | NA | NA | NA
177 | ONM | Other-SWCNT | Active | SWCNT-PEG5.4K-RGD | Rod | NA | TEM: 200; HD: 200 | NA | U87MG cell in Brain [Xenograft Heterotopic Model] | 200-300 mm3 ~ 0.25 cm3 | IV; 0.04 (25g BW) | Nude mice | 0.5 | 1.4 | NA | NA | NA | NA | NA | 87
[13 empty] | 2 | 2.79 | NA | NA | NA | NA | NA
[13 empty] | 6 | 3.58 | NA | NA | NA | NA | NA
[13 empty] | 18 | 3.98 | NA | NA | NA | NA | NA
[13 empty] | 24 | 3.99 | NA | NA | NA | NA | NA
178 | ONM | Liposome | Passive | DPPC-Cholesterol-PEG2K-DSPE | Spherical | 0.05 | HD: 96.4 | -59.4 | ME180 cell in Cervix [Xenograft Orthortopic Model] | 400-600 mm3 ~ 0.5 cm3 | IV; 1220 (21g BW) | Female SCID mice | 0.17 | 0.61 | NA | 13.17 | 1.86 | NA | 7.12 | 88
[13 empty] | 2 | 0.5 | NA | 14.83 | 2.3 | NA | 6.64
[13 empty] | 4 | 0.61 | NA | 15.47 | 2.59 | NA | 6.64
[13 empty] | 8 | 1.03 | NA | 17 | 2.96 | NA | 7.05
[13 empty] | 18 | 1.1 | NA | 17.64 | 2.97 | NA | 6.22
[13 empty] | 24 | 1.52 | NA | 18.92 | 3.83 | NA | 6.22
[13 empty] | 48 | 1.72 | NA | 20.84 | 3.89 | NA | 5.12
[13 empty] | 72 | 2 | NA | 23.9 | 2.7 | NA | 4.56
[13 empty] | 96 | 1.8 | NA | 22.88 | 2.23 | NA | 3.66
[13 empty] | 120 | 1.43 | NA | 18.79 | 2.03 | NA | 2.28
179 | ONM | Liposome | Passive | PEG liposomal DOX | Spherical | 0.07 | HD: 79.1 | -36.1 | TP53 cell in Breast [Allograft Orthortopic Model] | 60-100 mm3 ~ 0.08 cm3 | IV; 6 (23g BW) | BALB//c mice | 0.083 | 0.03 | NA | 3.65 | 0.57 | 0.6 | NA | 89
[13 empty] | 1 | 0.09 | NA | 11.78 | 0.12 | 0.71 | NA
[13 empty] | 3 | 0.1 | NA | 7.41 | 0.64 | 0.77 | NA
[13 empty] | 6 | 0.18 | NA | 7.61 | 0.14 | 0.37 | NA
[13 empty] | 24 | 0.18 | NA | 7.21 | 0.53 | 0.3 | NA
[13 empty] | 48 | 0.13 | NA | 3.85 | 0.11 | 0.19 | NA
[13 empty] | 72 | 0.16 | NA | 3.85 | 0.14 | 0.13 | NA
[13 empty] | 96 | 0.12 | NA | 2.05 | 0.22 | 0.1 | NA
180 | ONM | Liposome | Passive | PEG liposomal DOX | Spherical | 0.07 | HD: 79.1 | -36.1 | Other cell in Breast [Allograft Orthortopic Model] | 0.07 | IV; 6 (23g BW) | FVB mice | 0.083 | 0.03 | NA | 4.65 | 0.06 | 0.64 | NA | 89
[13 empty] | 1 | 0.17 | NA | 2.85 | 0.08 | 0.51 | NA
[13 empty] | 3 | 0.28 | NA | 5.64 | 0.44 | 0.79 | NA
[13 empty] | 6 | 0.45 | NA | 4.79 | 0.05 | 0.37 | NA
[13 empty] | 24 | 0.5 | NA | 5.64 | 0.3 | 0.3 | NA
[13 empty] | 48 | 0.46 | NA | 2.23 | 0.02 | 0.19 | NA
[13 empty] | 72 | 0.44 | NA | 1.44 | 0.04 | 0.13 | NA
[13 empty] | 96 | 0.27 | NA | 0.93 | 0.13 | 0.13 | NA
181 | ONM | Liposome | Active | HA-NLC | Spherical | NA | HD: 386 | 20 | EAT cell in Breast [Allograft Heterotopic Model] | 0.6 | IV; 13.09 (25-30g BW) | BALB/c mice | 2 | 1.79 | 0.054 | 19.25 | 0.65 | 0.15 | 0.72 | 90
[13 empty] | 4 | 1.79 | 0.048 | 17.1 | 0.49 | 0.12 | 0.57
[13 empty] | 24 | 1.79 | 0.024 | 8.37 | 0.1 | 0.02 | 0.3
182 | ONM | Liposome | Passive | 64Cu-DSPE-PEG2K-liposomes | Spherical | NA | HD: 120 | 0 | MET1 cell in Breast [Allograft Orthortopic Model] | 0.141 | IV; 50 (15-25g BW) | Female FVB mice | 6 | 0.4 | 0.6384 | 9.52 | 1.93 | 1.11 | 2.36 | 91
[13 empty] | 18 | 1.5 | NA | NA | NA | NA | NA
[13 empty] | 24 | 1.1 | 0.5453 | 13.98 | 2.04 | 0.66 | 2.03
[13 empty] | 48 | 1.1 | 0.3325 | 7.29 | 1.33 | 0.44 | 1.67
183 | ONM | Liposome | Passive | 25 nm PEG0.87K-lipid nanocapsule (LNC) | Spherical | 0.08 | HD: 25 | -3 | HEK293 cell in Kidney [Xenograft Heterotopic Model] | ~65 mm3 ~ 0.065 cm3 | IV; 740.74 (27g BW) | Female NMRI mice | 1.5 | 0.13 | 1.7492 | 28.21 | 1.67 | 1.94 | 3.07 | 92
[13 empty] | 4 | 0.09 | 1.531 | 27.96 | 1.39 | 1.29 | 2.58
[13 empty] | 24 | 0.1 | 0.7217 | 34.73 | 1.21 | 0.86 | 2.25
184 | ONM | Liposome | Passive | 50 nm PEG0.87K-lipid nanocapsule (LNC) | Spherical | 0.03 | HD: 51 | -4 | HEK293 cell in Kidney [Xenograft Heterotopic Model] | ~65 mm3 ~ 0.065 cm3 | IV; 740.74 (27g BW) | Female NMRI mice | 1.5 | 0.06 | 0.7546 | 16.2 | 1.18 | 0.96 | 2.65 | 92
[13 empty] | 4 | 0.05 | 1.2701 | 19.08 | 1.05 | 1.02 | 2.08
[13 empty] | 24 | 0.06 | 0.4753 | 40.09 | 1.09 | 0.45 | 1.41
185 | ONM | Liposome | Passive | 100 nm PEG0.87K-lipid nanocapsule (LNC) | Spherical | 0.04 | HD: 93 | -6 | HEK293 cell in Kidney [Xenograft Heterotopic Model] | ~65 mm3 ~ 0.065 cm3 | IV; 740.74 (27g BW) | Female NMRI mice | 1.5 | 0.06 | 1.2176 | 21.29 | 1.78 | 1.31 | 2.65 | 92
[13 empty] | 4 | 0.04 | 1.2875 | 22.79 | 1.72 | 1.11 | 1.83
[13 empty] | 24 | 0.1 | 0.933 | 34.05 | 1.75 | 0.72 | 2.54
186 | ONM | Liposome | Active | Tf(+)-PEG-CL liposome | Spherical | NA | HD: 225 | NA | C-26 cell in Colon [Allograft Heterotopic Model] | 0.256 | IV; 11.11 (20-25g BW) | Male BALB/c mice | 1 | 0.26 | NA | 10.75 | 1.45 | 0.59 | 3.73 | 93
[13 empty] | 6 | 0.89 | NA | 15.2 | 2.06 | 0.23 | 1.94
[13 empty] | 24 | 0.71 | NA | 12.23 | 1.8 | 0.05 | 1.18
[13 empty] | 48 | 0.84 | NA | 12.83 | 1.71 | 0.1 | 0.68
[13 empty] | 72 | 1.18 | NA | 14.11 | 1.63 | 0.04 | 1
187 | ONM | Liposome | Passive | Tf(-)-PEG-CL liposome | Spherical | NA | HD: 168 | NA | C-26 cell in Colon [Allograft Heterotopic Model] | 0.256 | IV; 11.11 (20-25g BW) | Male BALB/c mice | 1 | 0.38 | NA | 7.89 | 1.08 | 0.27 | 3.23 | 93
[13 empty] | 6 | 0.6 | NA | 13.12 | 1.09 | 0.26 | 1.9
[13 empty] | 24 | 0.56 | NA | 9.08 | 0.86 | 0.08 | 1.09
[13 empty] | 72 | 0.38 | NA | 4.83 | 0.76 | 0.01 | 0.07
188 | ONM | Liposome | Passive | PEG2K(P)-LN-15-120 (lipid nanocapsule) | Spherical | 0.2 | HD: 118 | 0 | C-26 cell in Colon [Allograft Heterotopic Model] | 20 mm3 x 3 = 0.06 cm3 | IV; 15 (18-21g BW) | Female BALB/c mice | 0.5 | 0.12 | NA | 15.89 | 1.39 | NA | 0.27 | 94
[13 empty] | 1 | 0.17 | NA | 16.88 | 1.5 | NA | 0.27
[13 empty] | 2 | 0.5 | NA | 17.68 | 1.08 | NA | 0.21
[13 empty] | 4 | 0.51 | NA | 32.57 | 1.52 | NA | 0.21
[13 empty] | 6 | 0.59 | NA | 30.19 | 3.97 | NA | 0.11
[13 empty] | 12 | 0.76 | NA | 26.62 | 6.28 | NA | 0.05
[13 empty] | 24 | 0.35 | NA | 4.97 | 7.46 | NA | 0.05
189 | ONM | Liposome | Passive | [H3]CHE-labeled PEG2K-liposome | Spherical | 0.05 | HD: 200 | -2 | ARO cell in Other [Xenograft Heterotopic Model] | ~0.4 cm3 | IV; 145.45 (25-30g BW) | NOD-SCID mice | 2 | 1.51 | 0.0288 | 1.52 | 0.15 | 0.08 | 0.35 | 95
[13 empty] | 4 | 1.92 | 0.0345 | 2.29 | 0.2 | 0.1 | 0.62
[13 empty] | 8 | 1.08 | 0.046 | 3.17 | 0.45 | 0.09 | 0.54
[13 empty] | 12 | 0.35 | 0.0249 | 6.6 | 0.62 | 0.08 | 0.24
[13 empty] | 24 | 0.08 | 0.0211 | 8.42 | 0.52 | 0.05 | 0.11
190 | ONM | Liposome | Passive | Stealth (PEG)-CKD602 liposomes | Spherical | NA | HD: 100 | 0 | A375 cell in Skin [Xenograft Orthortopic Model] | 1000-1500 mm3 ~ 1.25 cm3 | IV; 1 (21g BW) | Female SCID mice | 0.083 | 0.72 | NA | 9.9 | 0.25 | NA | 0.66 | 96
[13 empty] | 0.25 | 0.63 | NA | 8.85 | 0.5 | NA | 0.69
[13 empty] | 0.5 | 0.84 | NA | 7.26 | 0.88 | NA | 0.98
[13 empty] | 1 | 1 | NA | 9.31 | 0.65 | NA | 0.92
[13 empty] | 2 | 0.93 | NA | 6.1 | 0.49 | NA | 0.7
[13 empty] | 4 | 1.52 | NA | 10.28 | 0.62 | NA | 0.93
[13 empty] | 7 | 1.71 | NA | 9.9 | 0.71 | NA | 0.87
[13 empty] | 16 | 1.48 | NA | 4.59 | 0.6 | NA | 0.68
[13 empty] | 24 | 1.24 | NA | 2.5 | 0.3 | NA | 0.39
[13 empty] | 48 | 0.7 | NA | 0.73 | 0.18 | NA | 0.12
[13 empty] | 72 | 0.28 | NA | NA | 0.05 | NA | 0.05
191 | ONM | Hydrogel | Active | Dox/HA -C (HP-β-cyclodextrin)-V | Spherical | 0.13 | HD: 200.8 | -14 | 4T1 cell in Breast [Allograft Heterotopic Model] | 100-150 mm3 ~ 0.125 cm3 | IV; 10 (18-20g BW) | Male BALB/c mice | 6 | 0.01 | NA | NA | NA | NA | NA | 97
[13 empty] | 9 | 0.02 | NA | NA | NA | NA | NA
[13 empty] | 12 | 0.08 | NA | NA | NA | NA | NA
[13 empty] | 24 | 0.06 | NA | NA | NA | NA | NA
192 | ONM | Hydrogel | Active | Dox/HA-C-V-PEG5K (2) | Spherical | 0.13 | HD: 217.4 | -13.5 | 4T1 cell in Breast [Allograft Heterotopic Model] | 100-150 mm3 ~ 0.125 cm3 | IV; 10 (18-20g BW) | Male BALB/c mice | 6 | 0.01 | NA | NA | NA | NA | NA | 97
[13 empty] | 9 | 0.04 | NA | NA | NA | NA | NA
[13 empty] | 12 | 0.09 | NA | NA | NA | NA | NA
[13 empty] | 24 | 0.06 | NA | NA | NA | NA | NA
193 | ONM | Hydrogel | Active | Dox/HA-C-V-PEG5K (5) | Spherical | 0.14 | HD: 225.8 | -13.1 | 4T1 cell in Breast [Allograft Heterotopic Model] | 100-150 mm3 ~ 0.125 cm3 | IV; 10 (18-20g BW) | Male BALB/c mice | 6 | 0.02 | NA | NA | NA | NA | NA | 97
[13 empty] | 9 | 0.07 | NA | NA | NA | NA | NA
[13 empty] | 12 | 0.15 | NA | NA | NA | NA | NA
[13 empty] | 24 | 0.13 | NA | NA | NA | NA | NA
194 | ONM | Hydrogel | Active | Dox/HA-C-V-PEG5K (10) | Spherical | 0.088 | HD: 241.7 | -10.8 | 4T1 cell in Breast [Allograft Heterotopic Model] | 100-150 mm3 ~ 0.125 cm3 | IV; 10 (19g BW) | Male BALB/c mice | 6 | 0.01 | NA | NA | NA | NA | NA | 97
[13 empty] | 9 | 0.04 | NA | NA | NA | NA | NA
[13 empty] | 12 | 0.12 | NA | NA | NA | NA | NA
[13 empty] | 24 | 0.09 | NA | NA | NA | NA | NA
195 | ONM | Hydrogel | Active | DOX-loaded HA nanogels | Spherical | NA | TEM: 50; HD: 78 | -45 | H22 cell in Liver [Allograft Heterotopic Model] | 50 mm3 = 0.05 cm3 | IV; 4.5 (20-25g BW) | Male ICR mice | 1 | 0.21 | 0.3949 | 15.35 | 0.59 | 0.88 | 2.69 | 98
[13 empty] | 4 | 0.24 | 0.243 | 11.44 | 0.57 | 0.56 | 2.76
[13 empty] | 8 | 0.16 | 0.216 | 10.67 | 0.59 | 0.83 | 1.31
[13 empty] | 12 | 0.22 | 0.2667 | 11.11 | 0.71 | 0.77 | 1.14
[13 empty] | 24 | 0.12 | 0.2093 | 10.13 | 0.77 | 0.63 | 0.49
[13 empty] | 48 | 0.07 | 0.2633 | 9.69 | 0.67 | 0.46 | 0.25
[13 empty] | 72 | 0.09 | 0.0979 | 6.99 | 0.67 | 0.18 | 0.26
196 | ONM | Hydrogel | Passive | DOX-loaded HEP (heparin) nanogels | Spherical | NA | TEM: 80; HD: 87.5 | -30 | H22 cell in Liver [Allograft Heterotopic Model] | 50 mm3 = 0.05 cm3 | IV; 4 (20-25g BW) | Male ICR mice | 1 | 0.27 | 0.2277 | 22.44 | 1.54 | 0.33 | 0.9 | 99
[13 empty] | 4 | 0.35 | 0.2847 | 20.67 | 1.56 | 0.46 | 0.85
[13 empty] | 12 | 0.47 | 0.2941 | 19.51 | 0.99 | 0.31 | 0.78
[13 empty] | 24 | 0.56 | 0.5314 | 16.55 | 0.78 | 0.23 | 0.79
197 | ONM | Hydrogel | Passive | Pt-Chitosan (CS) NPs | Spherical | NA | TEM: 120; HD: 146 | 9 | H22 cell in Liver [Allograft Heterotopic Model] | 70 mm3 = 0.07 cm3 | IV; 4 (20-25g BW) | Male ICR mice | 2 | 0.14 | 0.3216 | 13.86 | 1.1 | 2.16 | 1.93 | 100
[13 empty] | 4 | 0.22 | 0.2613 | 19.29 | 1.37 | 1.78 | 2.77
[13 empty] | 8 | 0.3 | 0.2613 | 22.51 | 1.73 | 2.24 | 2.51
[13 empty] | 12 | 0.27 | 0.2714 | 13.93 | 1.99 | 0.99 | 2.32
[13 empty] | 24 | 0.2 | 0.3417 | 13.78 | 1.36 | 0.8 | 1.12
[13 empty] | 48 | 0.22 | 0.3015 | 11.02 | 1.58 | 0.56 | 0.58
198 | ONM | Hydrogel | Active | Pt-CS-BPP NPs | Spherical | NA | TEM: 120; HD: 138.5 | 9 | H22 cell in Liver [Allograft Heterotopic Model] | 70 mm3 = 0.07 cm3 | IV; 4 (20-25g BW) | Male ICR mice | 2 | 0.18 | 0.1782 | 16.14 | 0.77 | 1.36 | 1.1 | 100
[13 empty] | 4 | 0.35 | 0.2079 | 18.78 | 1.62 | 1.65 | 2.22
[13 empty] | 8 | 0.37 | 0.1584 | 19.83 | 1.29 | 1.88 | 3.35
[13 empty] | 12 | 0.41 | 0.1386 | 16.29 | 1.02 | 1.25 | 3.08
[13 empty] | 24 | 0.2 | 0.0693 | 13.57 | 1.47 | 0.69 | 1.92
[13 empty] | 48 | 0.19 | 0.0693 | 15.01 | 1.18 | 0.55 | 1.08
199 | ONM | Hydrogel | Active | HA-PEI10K/HA-PEG2K/ICG NPs | Spherical | NA | HD: 200 | -14.6 | A549 cell in Lung [Xenograft Heterotopic Model] | 200 mm3 = 0.2 cm3 | IV; 1.5 (20g BW) | Nude mice | 49 | 0.54 | 0.0447 | 33.4 | 23.35 | 0.39 | 3.2 | 101
[13 empty] | 54 | 0.51 | 0.1251 | 32.2 | 17.95 | 0.52 | 3.56
[13 empty] | 72 | 0.82 | 0.2458 | 13.3 | 15.25 | 0.34 | 2.56
200 | ONM | Hydrogel | Passive | Thiolated (SH) gelatin NP | Spherical | NA | HD: 132.6 | -24.6 | PANC-1 cell in Pancreas [Xenograft Heterotopic Model] | 150 mm3 = 0.15 cm3 | IV; 0.75 (20g BW) | Female SCID mice | 0.25 | 2.28 | 0.3427 | 93.47 | 2.92 | 0.57 | 7.68 | 102
[13 empty] | 1 | 1.61 | 0.1285 | 83.03 | 3.62 | 0.88 | 7.85
[13 empty] | 2 | 1.01 | 0.1071 | 80.26 | 3.43 | 0.61 | 7.68
[13 empty] | 6 | 1.1 | 0.1071 | 88.9 | 3.38 | 0.29 | 6.97
[13 empty] | 12 | 0.76 | 0.0857 | 52.53 | 2.99 | 0.19 | 6.57
[13 empty] | 24 | 0.46 | 0.0857 | 77.81 | 4.34 | 0.21 | 7.99
201 | ONM | Hydrogel | Passive | SH-gelatin-PEG2K NP | Spherical | NA | HD: 179 | -22.3 | PANC-1 cell in Pancreas [Xenograft Heterotopic Model] | 150 mm3 = 0.15 cm3 | IV; 0.75 (20g BW) | Female SCID mice | 0.25 | 2.37 | 0.4077 | 115.57 | 4.67 | 0.65 | 5.94 | 102
[13 empty] | 1 | 2.9 | 0.1747 | 109.58 | 11.84 | 0.31 | 7.68
[13 empty] | 2 | 1.33 | 0.1747 | 93.83 | 10.82 | 0.88 | 7.02
[13 empty] | 6 | 1.13 | 0.0874 | 84.07 | 9.68 | 0.31 | 5.52
[13 empty] | 12 | 1.46 | 0.0874 | 68.77 | 7.29 | 0.34 | 6.18
[13 empty] | 24 | 1.27 | 0.0582 | 81.19 | 10.98 | 0.28 | 6.3
202 | ONM | Hydrogel | Active | SH-gelatin-PEG2K-EGFR NP | Spherical | NA | HD: 230.8 | -18.1 | PANC-1 cell in Pancreas [Xenograft Heterotopic Model] | 150 mm3 = 0.15 cm3 | IV; 0.75 (20g BW) | Female SCID mice | 0.25 | 2.4 | 0.5936 | 84.14 | 3.92 | 0.77 | 5.3 | 102
[13 empty] | 1 | 3.51 | 0.1649 | 122.31 | 8.3 | 1.19 | 7.81
[13 empty] | 2 | 4.15 | 0.0989 | 86.4 | 7.67 | 0.71 | 6.86
[13 empty] | 6 | 2.49 | 0.0989 | 92.17 | 8.28 | 0.58 | 8.9
[13 empty] | 12 | 1.85 | 0.0989 | 57.51 | 7.41 | 0.42 | 6.52
[13 empty] | 24 | 2.31 | 0.0989 | 72.08 | 7.96 | 0.32 | 7.34
203 | ONM | Hydrogel | Passive | DOX-ALG (alginic acid) NPs | Spherical | 0.21 | TEM: 100; HD: 132 | -34.2 | H22 cell in Liver [Allograft Heterotopic Model] | 150 mm3 = 0.15 cm3 | IV; 4 (25g BW) | Male ICR mice | 1 | 0.87 | 0.3308 | 15.4 | 0.66 | 1.17 | 4.72 | 103
[13 empty] | 4 | 0.81 | 0.5982 | 12.85 | 0.52 | 0.82 | 3.44
[13 empty] | 12 | 0.75 | 0.8588 | 11.48 | 0.57 | 0.68 | 2.92
[13 empty] | 24 | 0.76 | 0.4612 | 8.48 | 0.53 | 0.5 | 2.33
[13 empty] | 48 | 0.6 | 0.3542 | 6.57 | 0.31 | 0.52 | 1.45
[13 empty] | 72 | 0.63 | 0.2439 | 5.12 | 0.22 | 0.3 | 1.33
204 | ONM | Hydrogel | Passive | DOX-MACMC-CBA nanogel | Spherical | NA | TEM: 192; HD: 193 | -25.7 | H22 cell in Liver [Allograft Heterotopic Model] | 100 mm3=0.1 cm3 | IV; 5 (23g BW) | Male ICR mice | 1 | 0.26 | 0.92 | 17.21 | 0.59 | 0.87 | 5.16 | 104
[13 empty] | 4 | 0.35 | 0.6085 | 12.3 | 0.74 | 1.03 | 3.31
[13 empty] | 8 | 0.3 | 0.3912 | 9.46 | 0.66 | 0.68 | 2.27
[13 empty] | 12 | 0.22 | 0.355 | 5.93 | 0.81 | 0.58 | 1.19
[13 empty] | 24 | 0.22 | 0.2608 | 4.03 | 0.89 | 0.44 | 1.1
[13 empty] | 48 | 0.12 | 0.2354 | 2.68 | 0.51 | 0.11 | 0.32
[13 empty] | 72 | 0.08 | 0.1594 | 2.15 | 0.47 | 0.12 | 0.32
205 | ONM | Dendrimer | Passive | G7.0-OH PAMAM Dendrimer | Spherical | NA | HD: 8 | -1.3 | A2780 cell in Ovary [Xenograft Orthortopic Model] | ~1.75 cm3 (from Wilhelm 2016) | IV; 20 (30g BW) | Female athymic mice | 0.083 | 1.63 | 0.8112 | 19.37 | 0.49 | 0.88 | 6.05 | 105
[13 empty] | 0.5 | 4.77 | 0.718 | 7.56 | 0.36 | 0.95 | 5.24
[13 empty] | 2 | 6.41 | 0.6577 | 7.01 | 0.24 | 0.62 | 3.41
[13 empty] | 6 | 13.61 | 0.5481 | 6.85 | 0.23 | 0.46 | 3.6
[13 empty] | 24 | 8.97 | 0.2795 | 7.22 | 0.19 | 0.25 | 2.77
[13 empty] | 168 | 10.54 | 0.2192 | 9.68 | 0.52 | 0.19 | 1.92
206 | ONM | Polymeric | Passive | HPMA (52 kDa) copolymer | Spherical | 1.9 | HD: 6.6 | -1.46 | A2780 cell in Ovary [Xenograft Orthortopic Model] | ~1.75 cm3 (from Wilhelm 2016) | IV; 40 (30g BW) | Female athymic mice | 0.083 | 2.4 | 0.4824 | 4.27 | 0.34 | 0.9 | 4.37 | 105
[13 empty] | 0.5 | 4.46 | 0.2307 | 2.16 | 0.24 | 0.37 | 2.35
[13 empty] | 2 | 3.98 | 0.1337 | 1.4 | 0.12 | 0.25 | 1.07
[13 empty] | 6 | 5.49 | 0.0734 | 0.7 | 0.06 | 0.11 | 0.73
[13 empty] | 24 | 0.14 | 0.0105 | 0.22 | 0.01 | 0.02 | 0.31
[13 empty] | 168 | 0.17 | 0.0105 | 0.1 | 0.05 | 0.01 | 0.16
207 | ONM | Polymeric | Passive | G6.0-OH PAMAM Dendrimer | Spherical | NA | HD: 6 | 2.28 | A2780 cell in Ovary [Xenograft Orthortopic Model] | ~1.75 cm3 (from Wilhelm 2016) | IV; 20 (30g BW) | Female athymic mice | 0.083 | 1.23 | 0.4062 | 33.89 | 0.69 | 0.77 | 19.19 | 105
[13 empty] | 0.5 | 1.23 | 0.2739 | 38.71 | 0.73 | 0.34 | 16.72
[13 empty] | 2 | 1.84 | 0.1511 | 40.94 | 0.65 | 0.21 | 15.96
[13 empty] | 6 | 1.38 | 0.1322 | 41.66 | 0.38 | 0.25 | 13.39
[13 empty] | 24 | 1.38 | 0.0567 | 36.76 | 0.42 | 0.15 | 11.4
[13 empty] | 168 | 0.61 | 0.0378 | 17.48 | 0.49 | 0.08 | 8.39
208 | ONM | Dendrimer | Passive | KG6 (lysine) dendrimers | Spherical | NA | HD: 5.85 | 19.77 | C-26 cell in Colon [Allograft Heterotopic Model] | 100 mm3=0.1 cm3 | IV; 1 (25-27g BW) | Male CDF1 mice | 0.5 | 0.27 | NA | NA | NA | NA | NA | 106
[13 empty] | 1 | 0.26 | NA | NA | NA | NA | NA
[13 empty] | 3 | 0.25 | NA | NA | NA | NA | NA
[13 empty] | 6 | 0.28 | NA | NA | NA | NA | NA
[13 empty] | 12 | 0.27 | NA | NA | NA | NA | NA
[13 empty] | 24 | 0.26 | NA | NA | NA | NA | NA
209 | ONM | Dendrimer | Passive | PEG5K(76)-KG6 dendrimers | Spherical | NA | HD: 16.92 | -6.51 | C-26 cell in Colon [Allograft Heterotopic Model] | 100 mm3=0.1 cm3 | IV; 1 (25-27g BW) | Male CDF1 mice | 0.5 | 0.34 | NA | NA | NA | NA | NA | 106
[13 empty] | 1 | 0.32 | NA | NA | NA | NA | NA
[13 empty] | 3 | 0.65 | NA | NA | NA | NA | NA
[13 empty] | 6 | 1.3 | NA | NA | NA | NA | NA
[13 empty] | 12 | 1.59 | NA | NA | NA | NA | NA
[13 empty] | 24 | 1.75 | NA | NA | NA | NA | NA
210 | ONM | Dendrimer | Passive | G5-NHCOC-3H dendrimer | Spherical | NA | HD: 5 | NA | KB cell in Cervix [Xenograft Heterotopic Model] | 0.9 cm3 | IV; 8.29 (21g BW) | Female athymic mice | 0.083 | 1.68 | 0.7024 | 8.16 | 0.5 | 1.31 | 5.31 | 107
[13 empty] | 2 | 3.65 | 0.4145 | 3.6 | 0.27 | 0.54 | 2.11
[13 empty] | 24 | 2.52 | 0.2303 | 3.07 | 0.25 | 0.26 | 1.47
[13 empty] | 96 | 2.52 | 0.2418 | 3.07 | 0.39 | 0.26 | 1.68
[13 empty] | 168 | 1.78 | 0.1727 | 2.63 | 0.22 | 0.17 | 1.09
211 | ONM | Dendrimer | Active | G5-FA-NHCOC-3H dendrimer | Spherical | NA | HD: 5 | NA | KB cell in Cervix [Xenograft Heterotopic Model] | 0.9 cm3 | IV; 9.52 (21g BW) | Female athymic mice | 0.083 | 1.36 | 1.0752 | 10.32 | 0.8 | 1.28 | 2.68 | 107
[13 empty] | 2 | 6.46 | 0.7056 | 10.41 | 0.66 | 0.78 | 3.58
[13 empty] | 24 | 7.37 | 0.56 | 12.54 | 0.59 | 0.27 | 3.69
[13 empty] | 96 | 9.64 | 0.6272 | 15.95 | 0.64 | 0.31 | 2.03
[13 empty] | 168 | 6.28 | 0.6272 | 11.77 | 0.45 | 0.25 | 1.29
212 | ONM | Other-VNP | Passive | PEG8K-Rod-like TMV NR | Rod | NA | HD: 95 | -36 | U87MG cell in Brain [Xenograft Heterotopic Model] | ~200 mm3 = 0.2 cm3 (from Wilhelm 2016) | IV; 0.05 (20g BW) | BALB/c mice | 4 | 0.03 | 0.0093 | 41.11 | 3.56 | 0.05 | 0.08 | 108
[13 empty] | 24 | 0.09 | 0.0253 | 9.71 | 2.53 | 0.06 | 0.21
[13 empty] | 72 | 0.01 | 0.0027 | 0.61 | 1.05 | 0.01 | 0.05
213 | ONM | Polymeric | Passive | HPMA 131 kDa) copolymer | Spherical | 1.7 | HD: 16.4 | -19.2 | A2780 cell in Ovary [Xenograft Orthortopic Model] | ~1.75 cm3 (from Wilhelm 2016) | IV; 20 (30g BW) | Female athymic mice | 0.083 | 2.77 | 1.3953 | 10.6 | 0.37 | 2.75 | 8.7 | 109
[13 empty] | 0.5 | 6.19 | 1.3837 | 8.17 | 0.33 | 2 | 5.28
[13 empty] | 2 | 7.33 | 1.2558 | 7.02 | 0.29 | 1.94 | 4.78
[13 empty] | 6 | 7.33 | 0.8023 | 6.64 | 0.25 | 1.22 | 3.88
[13 empty] | 24 | 4.88 | 0.3256 | 4.85 | 0.26 | 0.68 | 2.37
[13 empty] | 168 | 1.14 | 0.1977 | 2.81 | 0.38 | 0.19 | 1.28
214 | ONM | Other-Anticancer drug | Passive | PEG-HCPT1 NCs | Rod | NA | HD: 163 | -4.34 | 4T1 cell in Breast [Allograft Heterotopic Model] | 100 mm3=0.1 cm3 | IV; 10 (20g BW) | Female BALB/c mice | 1 | 2.08 | 0.4551 | 17.73 | 0.47 | 0.72 | 0.98 | 110
[13 empty] | 2 | 2.85 | 0.4551 | 17.01 | 0.56 | 0.82 | 1.33
[13 empty] | 6 | 3.26 | 0.3783 | 21.47 | 0.72 | 1.05 | 1.68
[13 empty] | 12 | 3.64 | 0.5574 | 20.77 | 0.75 | 1.23 | 1.69
[13 empty] | 24 | 4.08 | 0.5247 | 18.87 | 0.65 | 0.86 | 1.66
215 | ONM | Other-Anticancer drug | Passive | PEG-HCPT2 NCs | Rod | NA | HD: 221 | -4.34 | 4T1 cell in Breast [Allograft Heterotopic Model] | 100 mm3=0.1 cm3 | IV; 10 (20g BW) | Female BALB/c mice | 1 | 1.78 | 0.4445 | 19.91 | 0.49 | 0.86 | 0.83 | 110
[13 empty] | 2 | 2.44 | 0.4551 | 20.64 | 0.56 | 1.15 | 1.22
[13 empty] | 6 | 2.84 | 0.4149 | 26.11 | 0.73 | 1.06 | 1.66
[13 empty] | 12 | 2.84 | 0.5817 | 23.49 | 0.84 | 1.37 | 1.71
[13 empty] | 24 | 3.14 | 0.5613 | 20.72 | 0.72 | 0.91 | 1.66
216 | ONM | Other-Anticancer drug | Passive | PEG-HCPT3 NCs | Rod | NA | HD: 324 | -4.34 | 4T1 cell in Breast [Allograft Heterotopic Model] | 100 mm3=0.1 cm3 | IV; 10 (20g BW) | Female BALB/c mice | 1 | 1.55 | 0.4445 | 21.44 | 0.46 | 0.95 | 0.78 | 110
[13 empty] | 2 | 2.08 | 0.4551 | 21.6 | 0.54 | 1.22 | 1.16
[13 empty] | 6 | 2.29 | 0.4271 | 28.44 | 0.72 | 1.18 | 1.53
[13 empty] | 12 | 2.52 | 0.5999 | 24.6 | 0.86 | 1.55 | 1.59
[13 empty] | 24 | 2.66 | 0.5613 | 23.7 | 0.75 | 1.04 | 1.68
217 | ONM | Other-Anticancer drug | Passive | PEG-HCPT4 NCs | Rod | NA | HD: 402 | -4.34 | 4T1 cell in Breast [Allograft Heterotopic Model] | 100 mm3=0.1 cm3 | IV; 10 (20g BW) | Female BALB/c mice | 1 | 1.38 | 0.4445 | 27.97 | 0.5 | 1.03 | 0.78 | 110
[13 empty] | 2 | 1.8 | 0.4974 | 27.25 | 0.7 | 1.29 | 1.11
[13 empty] | 6 | 1.91 | 0.4759 | 35.41 | 0.77 | 1.38 | 1.46
[13 empty] | 12 | 2.16 | 0.618 | 31.98 | 0.92 | 1.57 | 1.55
[13 empty] | 24 | 2.44 | 0.5491 | 36.9 | 0.81 | 1.23 | 1.48
218 | ONM | Other-SLN | Passive | DOPE-Chol-DC-Chol-t(PTX)-SLN | Spherical | 0.25 | HD: 85.8 | 71.3 | H1975 cell in Lung [Xenograft Heterotopic Model] | 50-100 mm3 = 0.075 cm3 | IV; 50 (20g BW) | Female SPF BALB/c mice | 1 | 0.16 | 0.4994 | 39.44 | 2.51 | 1.08 | 4.87 | 111
[13 empty] | 4 | 0.19 | 0.3543 | 40.48 | 1.8 | 1.15 | 1.24
[13 empty] | 24 | 0.1 | 0.0498 | 7.09 | 0.19 | 0.09 | 0.09
219 | ONM | Other-SLN | Passive | DOPE-Chol-DC-Chol-PEG5K-tSLN | Spherical | 0.25 | HD: 134.7 | 0.6 | H1975 cell in Lung [Xenograft Heterotopic Model] | 50-100 mm3 = 0.075 cm3 | IV; 50 (20g BW) | Female SPF BALB/c mice | 1 | 0.23 | 0.4206 | 42.04 | 2.62 | 1.88 | 5.04 | 111
[13 empty] | 4 | 0.34 | 0.4633 | 26.99 | 1.95 | 1.41 | 1.46
[13 empty] | 24 | 0.43 | 0.0648 | 4.1 | 0.15 | 0.12 | 0.18
220 | ONM | Other-SLN | Active | Cetuximab/EGFR-DOPE-Chol-DC-Chol-PEG5K-tSLN | Spherical | 0.25 | HD: 168.2 | -0.8 | H1975 cell in Lung [Xenograft Heterotopic Model] | 50-100 mm3 = 0.075 cm3 | IV; 50 (20g BW) | Female SPF BALB/c mice | 1 | 0.2 | 0.3943 | 34.03 | 2.7 | 1.52 | 4.39 | 111
[13 empty] | 4 | 0.36 | 0.4633 | 24.7 | 1.5 | 1.07 | 0.84
[13 empty] | 24 | 0.46 | 0.0548 | 3.3 | 0.11 | 0.07 | 0.09
221 | ONM | Other-SLN | Passive | Etoposide loaded tripalmitin NPs | Spherical | NA | TEM: 358; HD: 387 | -46.6 | Dalton's cell in Lymphoma [Allograft Heterotopic Model] | 0.9 cm3 | IV; 3.64 (25-30g BW) | BALB/c mice | 1 | 0.11 | 0.004 | 1.6 | 0.02 | 0.72 | 0.09 | 112
[13 empty] | 6 | 0.14 | 0.004 | 1.43 | 0.09 | 0.89 | 0.33
[13 empty] | 24 | 0.38 | 0.0013 | 2.24 | 0.19 | 0.13 | 0.12
222 | ONM | Polymeric | Passive | PTX (Paclitaxel)-PLNs | Spherical | 0.12 | HD: 164.7 | -30.5 | T98G cell in Brain [Xenograft Orthortopic Model] | 100 mm3=0.1 cm3 | IV; 10 (20g BW) | BALB/c mice | 1 | 0.25 | 0.0632 | 6.94 | 0.4 | 0.25 | 1.04 | 113
[13 empty] | 6 | 0.34 | 0.0512 | 4.38 | 0.49 | 0.3 | 1.36
[13 empty] | 12 | 0.46 | 0.0361 | 3.07 | 0.29 | 0.2 | 0.98
[13 empty] | 24 | 0.62 | 0.0211 | 1.88 | 0.17 | 0.1 | 0.36
223 | ONM | Polymeric | Active | PTX-PEG2K-FAPLNs | Spherical | 0.11 | HD: 175.3 | -27.2 | T98G cell in Brain [Xenograft Orthortopic Model] | 100 mm3=0.1 cm3 | IV; 10 (20g BW) | BALB/c mice | 1 | 0.44 | 0.0481 | 3.83 | 0.33 | 0.16 | 0.76 | 113
[13 empty] | 6 | 0.58 | 0.0361 | 4.61 | 0.28 | 0.07 | 1.13
[13 empty] | 12 | 0.65 | 0.0271 | 2.36 | 0.18 | 0 | 0.56
[13 empty] | 24 | 0.74 | 0.015 | 1.26 | 0.09 | 0 | 0.24
224 | ONM | Polymeric | Passive | PTXR (PTX-cRGDfK)-PLNs | Spherical | 0.12 | HD: 171.7 | -32.8 | T98G cell in Brain [Xenograft Orthortopic Model] | 100 mm3=0.1 cm3 | IV; 10 (20g BW) | BALB/c mice | 1 | 0.39 | 0.037 | 5.15 | 0.37 | 0.15 | 0.79 | 113
[13 empty] | 6 | 0.47 | 0.0337 | 3.9 | 0.42 | 0.21 | 1.18
[13 empty] | 12 | 0.54 | 0.0236 | 2.54 | 0.24 | 0.13 | 0.73
[13 empty] | 24 | 0.7 | 0.0034 | 1.49 | 0.12 | 0.02 | 0.26
225 | ONM | Polymeric | Active | PTXR-PEG2K-FAPLNs | Spherical | 0.11 | HD: 186.9 | -29.5 | T98G cell in Brain [Xenograft Orthortopic Model] | 100 mm3=0.1 cm3 | IV; 10 (20g BW) | BALB/c mice | 1 | 0.76 | 0.0303 | 3.92 | 0.31 | 0.05 | 0.64 | 113
[13 empty] | 6 | 0.84 | 0.0269 | 2.67 | 0.24 | 0.06 | 0.89
[13 empty] | 12 | 0.94 | 0.0168 | 1.41 | 0.13 | 0.01 | 0.46
[13 empty] | 24 | 1.01 | 0 | 0.44 | 0.06 | 0 | 0.1
226 | ONM | Polymeric | Passive | PEG3.5K-PLGA polymer NPs | Spherical | 0.12 | HD: 134 | NA | 4T1 cell in Breast [Allograft Heterotopic Model] | 100 mm3=0.1 cm3 | IV; 5 (18-20g BW) | Female BALB/c mice | 2 | 0.03 | 0.5713 | 37.07 | 2.83 | 0.48 | 1.26 | 114
[13 empty] | 6 | 0.05 | 0.0846 | 9.99 | 0.84 | 0.19 | 0.83
[13 empty] | 24 | 0.02 | 0.1693 | 3.55 | 0.57 | 0.08 | 0.48
227 | ONM | Other-Albumin | Active | PTX-BSA NPs | Spherical | 0.16 | TEM: 158.2; HD: 158.2 | -18.1 | B16-F10 cell in Skin [Allograft Orthortopic Model] | 100 mm3=0.1 cm3 | IV; 10 (20-25g BW) | Male C57BL6J mice | 2 | 2.13 | NA | NA | NA | NA | NA | 115
[13 empty] | 4 | 1.08 | NA | NA | NA | NA | NA
[13 empty] | 8 | 0.73 | NA | NA | NA | NA | NA
228 | ONM | Other-Albumin | Active | PTX-Chol-BSA NPs | Spherical | 0.08 | TEM: 147.6; HD: 147.6 | -20.5 | B16-F10 cell in Skin [Allograft Orthortopic Model] | 100 mm3=0.1 cm3 | IV; 10 (20-25g BW) | Male C57BL6J mice | 2 | 4.77 | NA | NA | NA | NA | NA | 115
[13 empty] | 4 | 1.47 | NA | NA | NA | NA | NA
[13 empty] | 8 | 1.07 | NA | NA | NA | NA | NA
229 | ONM | Polymeric | Passive | PTX-PSMA polymer NPs | Spherical | 0.13 | HD: 174 | -22.9 | Ehrlich cell in Breast [Allograft Heterotopic Model] | 50 mm3 = 0.05 cm3 | IV; 20 (18-22g BW) | Female BALB/c mice | 0.083 | 0.04 | 0.0228 | 0.56 | 0.02 | 0.09 | 0.16 | 116
[13 empty] | 0.33 | 0.07 | 0.0101 | 0.43 | 0.01 | 0.06 | 0.05
[13 empty] | 1 | 0.06 | 0.0061 | 0.38 | 0.01 | 0.06 | 0.04
[13 empty] | 2 | 0.06 | 0.0039 | 0.27 | 0.01 | 0.04 | 0.03
[13 empty] | 3 | 0.05 | 0.002 | 0.21 | 0.01 | 0.03 | 0.02
[13 empty] | 4 | 0.04 | 0.0017 | 0.16 | 0 | 0.02 | 0.02
[13 empty] | 8 | 0.02 | 0.0009 | 0.03 | 0 | 0 | 0.01
[13 empty] | 12 | 0.02 | 0.0011 | 0.02 | 0 | 0 | 0
[13 empty] | 24 | 0.01 | 0.0006 | 0.01 | 0 | 0 | 0
230 | ONM | Polymeric | Passive | 0.25PEG3.4k-PCL8.3k copolymer NPs | Spherical | 0.2 | HD: 98 | -3.4 | MDA-MB-231 cell in Breast [Xenograft Orthortopic Model] | 60 mm3 = 0.06 cm3 | IV; 0.36 (20g BW) | Female BALB/c mice | 6 | 0.24 | NA | NA | NA | NA | NA | 117
[13 empty] | 12 | 0.13 | NA | NA | NA | NA | NA
[13 empty] | 24 | 0.11 | NA | NA | NA | NA | NA
231 | ONM | Polymeric | Passive | 0.36PEG3.4k-PCL5.7k copolymer NPs | Spherical | 0.2 | HD: 94 | -3.4 | MDA-MB-231 cell in Breast [Xenograft Orthortopic Model] | 60 mm3 = 0.06 cm3 | IV; 0.36 (20g BW) | Female BALB/c mice | 6 | 1.15 | NA | NA | NA | NA | NA | 117
[13 empty] | 12 | 1.23 | NA | NA | NA | NA | NA
[13 empty] | 24 | 0.4 | NA | NA | NA | NA | NA
232 | ONM | Polymeric | Passive | 0.55PEG3.4k-PCL5.3k copolymer NPs | Spherical | 0.2 | HD: 104 | -3.4 | MDA-MB-231 cell in Breast [Xenograft Orthortopic Model] | 60 mm3 = 0.06 cm3 | IV; 0.36 (20g BW) | Female BALB/c mice | 6 | 1.89 | NA | NA | NA | NA | NA | 117
[13 empty] | 12 | 2.03 | NA | NA | NA | NA | NA
[13 empty] | 24 | 0.62 | NA | NA | NA | NA | NA
233 | ONM | Polymeric | Passive | 0.72PEG3.4k-PCL4.5k copolymer NPs | Spherical | 0.2 | HD: 96 | -3.4 | MDA-MB-231 cell in Breast [Xenograft Orthortopic Model] | 60 mm3 = 0.06 cm3 | IV; 0.36 (20g BW) | Female BALB/c mice | 6 | 4.47 | NA | NA | NA | NA | NA | 117
[13 empty] | 12 | 3.51 | NA | NA | NA | NA | NA
[13 empty] | 24 | 1.32 | NA | NA | NA | NA | NA
234 | ONM | Polymeric | Passive | 0.86PEG3.4k-PCL3.7k copolymer NPs | Spherical | 0.2 | HD: 103 | -3.4 | MDA-MB-231 cell in Breast [Xenograft Orthortopic Model] | 60 mm3 = 0.06 cm3 | IV; 0.36 (20g BW) | Female BALB/c mice | 6 | 14.65 | NA | NA | NA | NA | NA | 117
[13 empty] | 12 | 6.93 | NA | NA | NA | NA | NA
[13 empty] | 24 | 2.72 | NA | NA | NA | NA | NA
235 | ONM | Polymeric | Active | Co-F-CDDP(1)-PTX(2) PEG2k-PLGA copolymer NPs | Spherical | 0.16 | HD: 185.9 | -24.7 | M109 cell in Lung [Allograft Heterotopic Model] | 60 mm3 = 0.06 cm3 | IV; 13 (CDDP-5: PTX-12) (20g BW) | Male BALB/c mice | 0.083 | 0.01 | NA | 3.93 | 0.33 | NA | 0.15 | 118
[13 empty] | 0.25 | 0.04 | NA | 4.25 | 0.3 | NA | 0.24
[13 empty] | 0.5 | 0.08 | NA | 3.53 | 0.28 | NA | 0.45
[13 empty] | 1 | 0.13 | NA | 3.71 | 0.25 | NA | 0.58
[13 empty] | 3 | 0.19 | NA | 2.62 | 0.21 | NA | 0.47
[13 empty] | 5 | 0.16 | NA | 2.22 | 0.16 | NA | 0.48
[13 empty] | 10 | 0.14 | NA | 1.71 | 0.12 | NA | 0.37
[13 empty] | 24 | 0.12 | NA | 1.2 | 0.08 | NA | 0.25
236 | ONM | Polymeric | Passive | Co-CDDP(1)-PTX(2) PEG2k-PLGA copolymer NPs | Spherical | 0.16 | HD: 176.6 | -23.1 | M109 cell in Lung [Allograft Heterotopic Model] | 60 mm3 = 0.06 cm3 | IV; 13 (CDDP-5: PTX-12) (20g BW) | Male BALB/c mice | 0.083 | 0.003 | NA | 5.28 | 0.41 | NA | 0.22 | 118
[13 empty] | 0.25 | 0.02 | NA | 4.92 | 0.45 | NA | 0.36
[13 empty] | 0.5 | 0.04 | NA | 4.23 | 0.38 | NA | 0.72
[13 empty] | 1 | 0.07 | NA | 3.64 | 0.32 | NA | 0.62
[13 empty] | 3 | 0.1 | NA | 2.4 | 0.25 | NA | 0.5
[13 empty] | 5 | 0.1 | NA | 2.7 | 0.19 | NA | 0.35
[13 empty] | 10 | 0.09 | NA | 1.89 | 0.12 | NA | 0.39
[13 empty] | 24 | 0.04 | NA | 1.49 | 0.07 | NA | 0.22
237 | ONM | Polymeric | Passive | NCP@DSPE-PEG2k-pyrolipid polymer NPs | Spherical | 0.14 | HD: 108 | -2.3 | C-26 cell in Colon [Allograft Heterotopic Model] | 100 mm3=0.1 cm3 | IV; 3 (20g BW) | Mice | 0.083 | 0.15 | NA | 2.37 | 0.71 | 0.73 | 0.68 | 119
[13 empty] | 1 | 0.38 | NA | 3.83 | 0.61 | 0.41 | 1
[13 empty] | 3 | 0.35 | NA | 6.13 | 1.33 | 0.74 | 1.02
[13 empty] | 8 | 0.45 | NA | 9.48 | 0.81 | 0.63 | 1.23
[13 empty] | 24 | 2.78 | NA | 7.74 | 1.8 | 0.47 | 1.58
[13 empty] | 48 | 1.08 | NA | 3.69 | 1.39 | 0.18 | 0.79
238 | ONM | Polymeric | Passive | Cy3-PEG12k-b-P(L-Arg)/m polymer NPs | Spherical | 0.06 | HD: 49.9 | 0.09 | C-26 cell in Colon [Allograft Heterotopic Model] | 100 mm3=0.1 cm3 | IV; 16 (20g BW) | BALB/c mice | 0.17 | 0.03 | NA | 2.7 | 0.04 | 0.07 | 0.35 | 120
[13 empty] | 1 | 0.22 | NA | 5.41 | 0.16 | 0.19 | 1.71
[13 empty] | 4 | 0.39 | NA | 17.99 | 1.01 | 0.31 | 2.07
[13 empty] | 8 | 0.6 | NA | 20.42 | 1.36 | 0.31 | 3.66
[13 empty] | 12 | 0.5 | NA | 19.39 | 1.33 | 0.22 | 3.88
[13 empty] | 24 | 0.41 | NA | 8.48 | 0.81 | 0.13 | 1.21
[13 empty] | 48 | 0.18 | NA | 3.54 | 0.37 | 0.11 | 0.66
239 | ONM | Polymeric | Passive | Dex-SA-CDDP polysaccharide NPs | Spherical | NA | TEM: 18.6 | -19.7 | 4T1 cell in Breast [Allograft Orthortopic Model] | 400 mm3 = 0.4 cm3 | IV; 5 (20g BW) | Female BALB/c mice | 2 | 0.86 | 0.1231 | 4.27 | 0.14 | 0.26 | 0.87 | 121
[13 empty] | 10 | 1.01 | 0.052 | 5 | 0.19 | 0.3 | 0.64
[13 empty] | 24 | 1.01 | 0.0438 | 5.31 | 0.22 | 0.28 | 0.57
240 | ONM | Polymeric | Active | Dex-SA-CDDP-LHRH polysaccharide NPs | Spherical | NA | TEM: 22 | -16.8 | 4T1 cell in Breast [Allograft Orthortopic Model] | 400 mm3 = 0.4 cm3 | IV; 5 (20g BW) | Female BALB/c mice | 2 | 1.17 | 0.1121 | 5 | 0.16 | 0.33 | 0.78 | 121
[13 empty] | 10 | 1.55 | 0.052 | 5.67 | 0.23 | 0.39 | 0.62
[13 empty] | 24 | 1.62 | 0.0438 | 6.02 | 0.27 | 0.42 | 0.62
241 | ONM | Liposome | Passive | SN38-PC-LN phospholipid NPs | Spherical | 0.14 | TEM: 150; HD: 157.7 | -17.4 | S180 cell in Sarcoma [Allograft Orthortopic Model] | 100 mm3=0.1 cm3 | IV; 8 (20g BW) | Male ICR mice | 0.083 | 0.03 | 0.5039 | 29.14 | 1.07 | 0.24 | 0.44 | 122
[13 empty] | 0.5 | 0.02 | 0.0361 | 25.13 | 0.8 | 0.16 | 0.16
[13 empty] | 2 | 0.01 | 0.0215 | 19.48 | 0.57 | 0.03 | 0.07
242 | ONM | Polymeric | Passive | DOX-chimeric polypeptide NPs | Spherical | NA | HD: 43 | NA | 4T1 cell in Breast [Allograft Orthortopic Model] | 100 mm3=0.1 cm3 | IV; 20 (18-22g BW) | BALB/c mice | 2 | 0.23 | NA | NA | NA | NA | NA | 123
[13 empty] | 24 | 0.6 | NA | NA | NA | NA | NA
[13 empty] | 48 | 0.48 | NA | NA | NA | NA | NA
[13 empty] | 72 | 0.29 | NA | NA | NA | NA | NA
243 | ONM | Other-MWCNT | Passive | DOX/MWCNTs | Rod | 0.22 | HD: 230.4 | NA | MCF-7 cell in Breast [Xenograft Heterotopic Model] | 100 mm3=0.1 cm3 | IV; 5 (20-25g BW) | BALB/c mice | 1 | 3.79 | 8.4848 | 32.81 | 9.29 | NA | 10.51 | 124
[13 empty] | 6 | 5.5 | 7.6768 | 30.79 | 7.92 | NA | 8.48
[13 empty] | 12 | 7.38 | 6.9495 | 28.44 | 6.63 | NA | 9.62
[13 empty] | 24 | 7.66 | 4.202 | 22.63 | 2.59 | NA | 7.92
244 | ONM | Other-MWCNT | Passive | DOX/ox-MWCNTs | Rod | 0.32 | HD: 230.1 | -10 | MCF-7 cell in Breast [Xenograft Heterotopic Model] | 100 mm3=0.1 cm3 | IV; 5 (20-25g BW) | BALB/c mice | 1 | 3.96 | 8.7273 | 33.05 | 9.45 | NA | 10.59 | 124
[13 empty] | 6 | 5.67 | 8 | 29.74 | 8.16 | NA | 8.81
[13 empty] | 12 | 7.6 | 7.1111 | 27.8 | 6.71 | NA | 9.94
[13 empty] | 24 | 7.66 | 5.0101 | 22.06 | 2.34 | NA | 8.16
245 | ONM | Other-MWCNT | Passive | DOX/PEG-MWCNTs | Rod | NA | HD: 241 | 0 | MCF-7 cell in Breast [Xenograft Heterotopic Model] | 100 mm3=0.1 cm3 | IV; 5 (20-25g BW) | BALB/c mice | 1 | 3.73 | 9.1313 | 38.38 | 9.29 | NA | 12.44 | 124
[13 empty] | 6 | 5.27 | 8.0808 | 31.43 | 7.11 | NA | 9.37
[13 empty] | 12 | 6.41 | 7.596 | 28.28 | 6.06 | NA | 10.34
[13 empty] | 24 | 7.21 | 5.1717 | 22.3 | 2.26 | NA | 8.32
246 | ONM | Other-MWCNT | Active | DOX/FA-PEG-MWCNTs (folic acid) | Rod | 0.55 | HD: 242.3 | 3.8 | MCF-7 cell in Breast [Xenograft Heterotopic Model] | 100 mm3=0.1 cm3 | IV; 5 (20-25g BW) | BALB/c mice | 1 | 9.43 | 12.4444 | 38.71 | 1.29 | NA | 12.53 | 124
[13 empty] | 6 | 12.56 | 10.5051 | 36.77 | 3.56 | NA | 14.55
[13 empty] | 12 | 14.04 | 8.9697 | 32.16 | 2.59 | NA | 18.67
[13 empty] | 24 | 18.42 | 5.3333 | 28.28 | 2.67 | NA | 16.97
247 | ONM | Other-MWCNT | Active | DOX/ES-PEG-MWCNTs (estrone) | Rod | 0.85 | HD: 240.3 | -10 | MCF-7 cell in Breast [Xenograft Heterotopic Model] | 100 mm3=0.1 cm3 | IV; 5 (20-25g BW) | BALB/c mice | 1 | 9.6 | 13.0909 | 38.87 | 1.54 | NA | 12.85 | 124
[13 empty] | 6 | 11.53 | 12.202 | 36.77 | 3.56 | NA | 18.02
[13 empty] | 12 | 14.89 | 9.2121 | 32.81 | 2.67 | NA | 19.07
[13 empty] | 24 | 18.7 | 5.2525 | 28.36 | 2.91 | NA | 17.45
248 | ONM | Other-HA NPs | Active | DOX-HA-based TRAIL-directed NPs | Spherical | NA | HD: 206.4 | -20 | HT-29 cell in Colon [Xenograft Heterotopic Model] | 300 mm3 = 0.3 cm3 | IV; 7 (20g BW) | BALB/c athymic mice | 6 | 0.66 | NA | NA | NA | NA | NA | 125
[13 empty] | 12 | 0.79 | NA | NA | NA | NA | NA
[13 empty] | 24 | 0.97 | NA | NA | NA | NA | NA
[13 empty] | 48 | 0.47 | NA | NA | NA | NA | NA
249 | ONM | Dendrimer | Active | FPPI G3.0 | Spherical | NA | HD: 7.7 | NA | MCF-7 cell in Breast [Xenograft Heterotopic Model] | 50 mm3 = 0.05 cm3 | IV; 1 (25g BW) | Female BALB/c mice | 2 | 2.08 | NA | 18.75 | 13.75 | NA | 51.25 | 126
[13 empty] | 8 | 8.4 | NA | 10.4 | 12 | NA | 35.2
[13 empty] | 24 | 6.37 | NA | 2.79 | 0.8 | NA | 25.07
250 | ONM | Dendrimer | Active | FPPI G4.0 | Spherical | NA | HD: 7.7 | NA | MCF-7 cell in Breast [Xenograft Heterotopic Model] | 50 mm3 = 0.05 cm3 | IV; 1 (25g BW) | Female BALB/c mice | 2 | 5.37 | NA | 34.58 | 23.75 | NA | 58.33 | 126
[13 empty] | 8 | 7.95 | NA | 22 | 14.8 | NA | 46
[13 empty] | 24 | 10.94 | NA | 19.1 | 4.38 | NA | 33.83
251 | ONM | Dendrimer | Active | FPPI G5.0 | Spherical | NA | HD: 7.7 | NA | MCF-7 cell in Breast [Xenograft Heterotopic Model] | 50 mm3 = 0.05 cm3 | IV; 1 (25g BW) | Female BALB/c mice | 2 | 6.91 | NA | 40.83 | 30 | NA | 60.83 | 126
[13 empty] | 8 | 10.15 | NA | 36.4 | 20 | NA | 55.6
[13 empty] | 24 | 13.86 | NA | 12.74 | 10.35 | NA | 48.56
252 | ONM | Polymeric | Passive | NCP-1 | Spherical | 0.03 | TEM: 29.9; HD: 49.5 | -1.3 | C-26 cell in Colon [Allograft Heterotopic Model] | 100 mm3=0.1 cm3 | IV; 3 (20g BW) | Nude mice | 0.08 | 0.26 | 0 | 5.14 | 0.34 | 0.94 | 1.8 | 127
[13 empty] | 1 | 0.39 | 0 | 5.05 | 0.4 | 0.63 | 1.22
[13 empty] | 3 | 0.7 | 0 | 5.02 | 0.61 | 0.58 | 1.33
[13 empty] | 8 | 1 | 0 | 6.87 | 0.77 | 0.57 | 1.22
[13 empty] | 24 | 1.04 | 0 | 4.8 | 0.82 | 0.25 | 0.9
[13 empty] | 48 | 0.46 | 0 | 3.04 | 0.59 | 0.22 | 0.68
253 | ONM | Polymeric | Passive | PVP-PASP-CDDP copolymer NPs | Spherical | 1.07 | TEM: 90; HD: 115 | -20 | H22 cell in Liver [Allograft Heterotopic Model] | 20 mm3 = 0.02 cm3 | IV; 6 (32-36g BW) | Male ICR mice | 1 | 0.06 | 0.0301 | 18.03 | 1.78 | 0.21 | 0.07 | 128
[13 empty] | 4 | 0.02 | 0.0195 | 15.44 | 2.01 | 0.17 | 0.06
[13 empty] | 6 | 0.02 | 0.021 | 16.84 | 1.68 | 0.14 | 0.05
[13 empty] | 12 | 0.01 | 0.0165 | 12.26 | 2.19 | 0.26 | 0.15
[13 empty] | 24 | 0.01 | 0.0165 | 14.12 | 1.67 | 0.17 | 0.1
254 | ONM | Liposome | Passive | Antibody encap.-mPEG2k-liposome NPs | Spherical | 0.18 | HD: 103.9 | -15 | C-26 cell in Colon [Allograft Heterotopic Model] | ~70 mm3 = 0.07 cm3 | IV; 159.6 (20g BW) | Female BALB/c mice | 3 | 0.27 | 0.6371 | 5.38 | 0.47 | 0.68 | 1.21 | 129
[13 empty] | 6 | 0.43 | 0.5413 | 5.02 | 0.39 | 0.92 | 1.04
[13 empty] | 12 | 0.27 | 0.3072 | 2.36 | 0.25 | 0.36 | 0.54
[13 empty] | 24 | 0.19 | 0.1397 | 1.2 | 0.13 | 0.24 | 0.39
[13 empty] | 48 | 0.09 | 0.1091 | 0.86 | 0.08 | 0.14 | 0.25
255 | ONM | Liposome | Passive | Antibody encap.-liposome NPs | Spherical | 0.17 | HD: 102.5 | -39.5 | C-26 cell in Colon [Allograft Heterotopic Model] | ~70 mm3 = 0.07 cm3 | IV; 70.9 (20g BW) | Female BALB/c mice | 3 | 0.26 | 0.4296 | 6.99 | 0.43 | 0.61 | 1.02 | 129
[13 empty] | 6 | 0.35 | 0.4934 | 9.35 | 0.53 | 0.69 | 1.44
[13 empty] | 12 | 0.23 | 0.1889 | 6.78 | 0.28 | 0.26 | 0.55
[13 empty] | 24 | 0.2 | 0.1929 | 3.5 | 0.21 | 0.21 | 0.47
[13 empty] | 48 | 0.08 | 0.0732 | 1.12 | 0.05 | 0.09 | 0.19
256 | ONM | Polymeric | Passive | 35 nm PEG5k-P(HEMA-SN38)3.5k Polymer NPs | Spherical | 0.2 | HD: 35 | -4 | Bcap37 cell in Cervix [Xenograft Heterotopic Model] | 100 mm3=0.1 cm3 | IV; 5 (20g BW) | BALB/c mice | 0.5 | 0.38 | 0.3019 | 18.4 | 0.65 | 0.84 | 2.67 | 130
[13 empty] | 6 | 0.38 | 0.0863 | 86.08 | 2.92 | 0.34 | 0.89
[13 empty] | 24 | 0.17 | 0.0863 | 46 | 2.65 | 0.21 | 0.44
257 | ONM | Polymeric | Passive | 100 nm PEG5k-P(HEMA-SN38)3.5k Polymer NPs | Spherical | 0.2 | HD: 100 | -4 | Bcap37 cell in Cervix [Xenograft Heterotopic Model] | 100 mm3=0.1 cm3 | IV; 5 (20g BW) | BALB/c mice | 0.5 | 0.19 | 0.2324 | 7.9 | 0.43 | 0.28 | 1.8 | 130
[13 empty] | 6 | 0.49 | 0.1251 | 12.93 | 0.84 | 0.24 | 1.29
[13 empty] | 24 | 1.46 | 0.1251 | 20.97 | 1.91 | 0.17 | 1.1
258 | ONM | Polymeric | Passive | 110 nm PEG5k-P(HEMA-SN38)3.5k Polymer NPs | Spherical | 0.2 | HD: 110 | -4 | Bcap37 cell in Cervix [Xenograft Heterotopic Model] | 100 mm3=0.1 cm3 | IV; 5 (20g BW) | BALB/c mice | 0.5 | 0.34 | 0.4156 | 6.33 | 1.48 | 0.68 | 2.23 | 130
[13 empty] | 6 | 0.9 | 0.3325 | 14.56 | 2.05 | 0.38 | 1.88
[13 empty] | 24 | 1.39 | 0.1385 | 24.06 | 3.2 | 0.16 | 1.77
259 | ONM | Polymeric | Passive | 100 nm PEG5k-P(HEMA-SN38)3.5k Polymer NPs | Spherical | 0.2 | HD: 100 | -4 | Bcap37 cell in Cervix [Xenograft Heterotopic Model] | 100 mm3=0.1 cm3 | IV; 5 (20g BW) | BALB/c mice | 0.5 | 0.35 | 0.3863 | 6.73 | 1.5 | 0.7 | 2.22 | 130
[13 empty] | 6 | 0.91 | 0.3035 | 14.29 | 2.05 | 0.38 | 1.88
[13 empty] | 24 | 1.38 | 0.138 | 24.38 | 3.21 | 0.19 | 1.82
260 | ONM | Polymeric | Passive | 150 nm PEG5k-P(HEMA-SN38)3.5k Polymer NPs | Spherical | 0.2 | HD: 150 | -4 | Bcap37 cell in Cervix [Xenograft Heterotopic Model] | 100 mm3=0.1 cm3 | IV; 5 (20g BW) | BALB/c mice | 0.5 | 0.22 | 0.327 | 7.89 | 3.3 | 0.85 | 2.47 | 130
[13 empty] | 6 | 0.77 | 0.3816 | 31.97 | 12.64 | 0.48 | 1.68
[13 empty] | 24 | 1.54 | 0.218 | 52.31 | 20.37 | 0.37 | 1.35
261 | ONM | Polymeric | Passive | DOX-PLMB Copolymer NPs | Spherical | 0.26 | HD: 107.8 | NA | U14 cell in Cervix [Allograft Heterotopic Model] | 60-90 mm3 = 0.075 cm3 | IV; 2 (18-20g BW) | Female Kunming mice | 1 | 0.22 | 0.3762 | 5.31 | 0.14 | 0.25 | 1.06 | 131
[13 empty] | 24 | 0.29 | 0.2994 | 2.7 | 0.07 | 0.12 | 0.7
[13 empty] | 48 | 0.38 | 0.348 | 3.12 | 0.05 | 0.09 | 0.62
[13 empty] | 72 | 0.25 | 0.0691 | 1.52 | 0.03 | 0.03 | 0.51
262 | Hybrid | Other-10-HCPT anticancer drug/ Polymeric | Passive | Zr-Fe-star-like copolymer | Star | NA | TEM: 16; HD: 25 | NA | LS174T cell in Colon [Xenograft Heterotopic Model] | ~250 mm3 = 0.25 cm3 | IV; 0.0095 (20g BW) | BALB/c mice | 6 | 1.54 | 0.318 | 38.78 | 2.24 | 0.66 | 1.48 | 132
[13 empty] | 48 | 1.83 | 0.1651 | 45.34 | 4.56 | 0.2 | 0.73
[13 empty] | 120 | 0.7 | 0.1121 | 46.89 | 4.95 | 0.15 | 0.66
263 | ONM | Polymeric | Passive | Cholesterol-PEG0.6k-10-HCPT nanosuspension | Spherical | 0.13 | HD: 115 | -31.8 | H22 cell in Liver [Allograft Heterotopic Model] | 100 mm3=0.1 cm3 | IV; 8 (20g BW) | Male ICR mice | 0.5 | 0.02 | 0.0291 | 27.15 | 0.33 | 0.05 | 1.89 | 133
[13 empty] | 1 | 0.08 | 0.0213 | 23.39 | 0.12 | 0.02 | 0.17
[13 empty] | 4 | 0.08 | 0.0174 | 19.63 | 0.06 | 0.01 | 0.12
[13 empty] | 8 | 0.08 | 0.0118 | 1.5 | 0.02 | 0.01 | 0.06
[13 empty] | 24 | 0.08 | 0.0049 | 0.26 | 0 | 0.01 | 0.04
264 | ONM | Other-Albumin | Passive | Liposome@DTX-loaded PEG1k-vitamin E succinate micelles | Spherical | NA | HD: 113.3 | 10 | 4T1 cell in Breast [Allograft Orthortopic Model] | 150-200 mm3 = 0.175 cm3 | IV; 10 (18-20g BW) | Female BALB/c mice | 0.5 | 0.06 | 0.0815 | 3.29 | 0.21 | 0.28 | 0.29 | 134
[13 empty] | 4 | 0.44 | 0.1233 | 3.22 | 0.29 | 0.43 | 0.21
[13 empty] | 12 | 1.33 | 0.1321 | 3.57 | 0.19 | 0.4 | 0.17
[13 empty] | 24 | 2.65 | 0.0595 | 2.31 | 0.07 | 0.23 | 0.07
265 | ONM | Dendrimer | Active | Lapatinib-HSA NPs | Spherical | 0.19 | TEM: 140 | 21.7 | 4T1 cell in Breast [Allograft Orthortopic Model] | 100 mm3=0.1 cm3 | IV; 10 (20g BW) | ICR mice | 0.5 | 0.06 | NA | NA | NA | NA | NA | 135
[13 empty] | 2 | 0.05 | NA | NA | NA | NA | NA
[13 empty] | 4 | 0.04 | NA | NA | NA | NA | NA
[13 empty] | 8 | 0.02 | NA | NA | NA | NA | NA
[13 empty] | 12 | 0.01 | NA | NA | NA | NA | NA
266 | ONM | Dendrimer | Passive | PAMAM-G4 Dendrimer NPs | Spherical | NA | HD: 6.7 | 16.3 | S180 cell in Sarcoma [Allograft Orthortopic Model] | 100 mm3=0.1 cm3 | IV; 1 (20g BW) | Male BALB/c mice | 1 | 3.53 | 2.1635 | 6.37 | 2.22 | 2.34 | 6.13 | 136
[13 empty] | 12 | 4.2 | 1.0216 | 2.28 | 0.3 | 1.5 | 5.23
[13 empty] | 24 | 4.82 | 2.1816 | 6.43 | 2.3 | 2.42 | 6.13
[13 empty] | 48 | 5.26 | 1.1203 | 2.36 | 0.35 | 1.53 | 5.31
267 | ONM | Other-PMCN | Active | Tat-PAMAM-G4 Dendrimer NPs | Spherical | NA | HD: 69.1 | 36.7 | S180 cell in Sarcoma [Allograft Orthortopic Model] | 100 mm3=0.1 cm3 | IV; 1 (20g BW) | Male BALB/c mice | 1 | 13.76 | 3.0649 | 7.99 | 2.34 | 3.25 | 9.56 | 136
[13 empty] | 12 | 15.45 | 0.7813 | 3.97 | 0.72 | 1.92 | 7.75
[13 empty] | 24 | 16.79 | 3.125 | 8.02 | 2.36 | 3.3 | 9.55
[13 empty] | 48 | 18.07 | 0.8844 | 4.07 | 0.88 | 2 | 7.84
268 | ONM | Polymeric | Passive | SNX-2112-PMCNs | Spherical | 0.3 | HD: 180 | 34.4 | 4T1 cell in Breast [Allograft Heterotopic Model] | 250-300 mm3 = 0.275 cm3 | IV; 9 (20g BW) | Female BALB/c mice | 1 | 0.25 | 0.0295 | 5.32 | 0.36 | 1.2 | 0.15 | 137
[13 empty] | 3 | 0.3 | 0.0576 | 6.26 | 0.43 | 1.28 | 0.5
[13 empty] | 6 | 0.25 | 0.0319 | 7.63 | 0.52 | 1.29 | 0.14
[13 empty] | 12 | 0.24 | 0.0144 | 4.02 | 0.15 | 0.6 | 0.56
269 | ONM | Polymeric | Passive | Epirubicin-PLGA polymer NPs | Spherical | NA | TEM: 149; HD: 152 | -10.3 | H22 cell in Liver [Allograft Heterotopic Model] | 50 mm3 = 0.05 cm3 | IV; 5 (20-25g BW) | Male ICR mice | 1 | 0.14 | 0.3362 | 23.38 | 0.99 | 0.84 | 1.97 | 138
[13 empty] | 6 | 0.15 | 0.282 | 25.53 | 1.18 | 1.08 | 1.03
[13 empty] | 12 | 0.11 | 0.1952 | 18.34 | 0.99 | 0.71 | 0.89
[13 empty] | 24 | 0.11 | 0.1302 | 13.05 | 0.83 | 0.48 | 0.27
270 | ONM | Polymeric | Active | Epirubicin-Tat-PLGA polymer NPs | Spherical | NA | TEM: 149; HD: 157 | -8.8 | H22 cell in Liver [Allograft Heterotopic Model] | 50 mm3 = 0.05 cm3 | IV; 5 (20-25g BW) | Male ICR mice | 1 | 0.25 | 0.3315 | 18.85 | 1.46 | 0.6 | 2.69 | 138
[13 empty] | 6 | 0.26 | 0.3425 | 19.61 | 1.18 | 0.72 | 2.25
[13 empty] | 12 | 0.22 | 0.2762 | 18.35 | 1.08 | 0.68 | 2.12
[13 empty] | 24 | 0.2 | 0.221 | 13.89 | 0.92 | 0.4 | 0.98
271 | ONM | Polymeric | Passive | Oxaliplatin (OP)-PLA polymer NPs | Spherical | NA | HD: 135 | NA | S180 cell in Sarcoma [Allograft Orthortopic Model] | 100-150 mm3 = 0.125 cm3 | IV; 3 (25g BW) | Kunming mice | 0.5 | 0.12 | 0.1911 | 4.1 | 0.23 | 0.31 | 0.43 | 139
[13 empty] | 4 | 0.09 | 0.0917 | 1.86 | 0.13 | 0.19 | 0.27
[13 empty] | 12 | 0.03 | 0.0434 | 0.56 | 0.04 | 0.05 | 0.09
272 | ONM | Liposome | Passive | OP-PEG-PLA polymer NPs | Spherical | NA | HD: 154.6 | NA | S180 cell in Sarcoma [Allograft Orthortopic Model] | 100-150 mm3 = 0.125 cm3 | IV; 3 (25g BW) | Kunming mice | 0.5 | 0.11 | 0.1857 | 2.33 | 0.35 | 0.21 | 0.36 | 139
[13 empty] | 4 | 0.18 | 0.1006 | 1.36 | 0.19 | 0.14 | 0.32
[13 empty] | 12 | 0.06 | 0.0436 | 0.47 | 0.06 | 0.04 | 0.09
273 | ONM | Liposome | Passive | DOX-NLC NPs | Spherical | 0.29 | HD: 89 | -40 | 4T1 cell in Breast [Allograft Heterotopic Model] | 100-150 mm3 = 0.125 cm3 | IV; 5 (20g BW) | BALB/c mice | 0.5 | 0.08 | NA | 0.84 | NA | NA | NA | 140
[13 empty] | 2 | 0.1 | NA | 0.66 | NA | NA | NA
[13 empty] | 4 | 0.12 | NA | 0.51 | NA | NA | NA
274 | ONM | Liposome | Passive | DOX-NLC-LbL NPs | Spherical | 0.09 | TEM: 150; HD: 138 | -14 | 4T1 cell in Breast [Allograft Heterotopic Model] | 100-150 mm3 = 0.125 cm3 | IV; 5 (20g BW) | BALB/c mice | 0.5 | 0.08 | NA | 0.57 | NA | NA | NA | 140
[13 empty] | 2 | 0.13 | NA | 0.46 | NA | NA | NA
[13 empty] | 4 | 0.22 | NA | 0.18 | NA | NA | NA
275 | ONM | Liposome | Passive | DOX-NLC-LbL-mPEG NPs | Spherical | 0.1 | TEM: 100; HD: 128 | 5 | 4T1 cell in Breast [Allograft Heterotopic Model] | 100-150 mm3 = 0.125 cm3 | IV; 5 (20g BW) | BALB/c mice | 0.5 | 0.09 | NA | 0.51 | NA | NA | NA | 140
[13 empty] | 2 | 0.13 | NA | 0.44 | NA | NA | NA
[13 empty] | 4 | 0.25 | NA | 0.24 | NA | NA | NA
276 | ONM | Liposome | Passive | DOX-PEG2k-Glycerol carbonate-Stearic acid Micelles | Spherical | NA | HD: 20.4 | 3.91 | H22 cell in Liver [Allograft Heterotopic Model] | 100-200 mm3 = 0.15 cm3 | IV; 5 (23g BW) | Male mice | 2 | 0.01 | 0.0144 | 0.49 | 0.06 | 0.05 | 0.06 | 141
[13 empty] | 12 | 0.01 | 0.0057 | 0.31 | 0.05 | 0.01 | 0.05
[13 empty] | 48 | 0.01 | 0.0049 | 0.1 | 0.01 | 0 | 0.01
277 | ONM | Liposome | Passive | DOX-PEG2k-lecithin-PLGA Polymer NPs | Spherical | 0.11 | HD: 110 | -5.1 | HepG2 cell in Liver [Xenograft Heterotopic Model] | 200-300 mm3 = 0.25 cm3 (from other tumor-bearing Kunming mice study) | IV; 2 (25g BW) | Female Kunming mice | 3 | 0.08 | 0.0488 | 0.77 | 0.1 | 0.11 | 0.1 | 142
[13 empty] | 8 | 0.14 | 0.0376 | 0.92 | 0.07 | 0.12 | 0.13
[13 empty] | 24 | 0.23 | 0.0179 | 0.64 | 0.04 | 0.07 | 0.17
278 | ONM | Polymeric | Active | DOX-PEG2k-lecithin-PLGA-Biotin Polymer NPs | Spherical | 0.19 | HD: 111.3 | -6.2 | HepG2 cell in Liver [Xenograft Heterotopic Model] | 200-300 mm3 = 0.25 cm3 (from other tumor-bearing Kunming mice study) | IV; 2 (25g BW) | Female Kunming mice | 3 | 0.08 | 0.0376 | 1.02 | 0.11 | 0.19 | 0.06 | 142
[13 empty] | 8 | 0.19 | 0.0376 | 0.82 | 0.04 | 0.11 | 0.06
[13 empty] | 24 | 0.34 | 0.0132 | 0.7 | 0.04 | 0.05 | 0.14
279 | ONM | Polymeric | Passive | NCP1 (Cholesterol-DOPA-DOPC-PEG2k)-siRNA Polymer NPs | Spherical | 0.11 | HD: 105.3 | -4.8 | C-26 cell in Colon [Allograft Heterotopic Model] | 100 mm3=0.1 cm3 | IV; 3 (20-25g BW) | Female athymic mice | 0.083 | 0.16 | NA | 2.5 | 0.38 | 0.69 | 1.57 | 143
[13 empty] | 1 | 0.19 | NA | 4.08 | 0.6 | 0.78 | 1.15
[13 empty] | 3 | 0.21 | NA | 2.09 | 0.36 | 0.42 | 0.54
[13 empty] | 8 | 0.23 | NA | 5.46 | 1.13 | 0.58 | 1.12
[13 empty] | 24 | 0.72 | NA | 3.88 | 1.67 | 0.3 | 0.97
[13 empty] | 48 | 0.34 | NA | 2.86 | 1.86 | 0.16 | 0.81
280 | ONM | Polymeric | Passive | DOX-PCBL Copolymer NPs | Spherical | 0.12 | HD: 143 | 0 | HepG2 cell in Liver [Xenograft Heterotopic Model] | 100 mm3=0.1 cm3 | IV; 10 (20g BW) | Female BALB/c mice | 1 | 0.31 | NA | NA | NA | NA | NA | 144
[13 empty] | 5 | 0.38 | NA | NA | NA | NA | NA
[13 empty] | 24 | 0.25 | NA | NA | NA | NA | NA
281 | ONM | Polymeric | Passive | DOX-PCSSL Copolymer NPs | Spherical | 0.11 | HD: 145 | 0 | HepG2 cell in Liver [Xenograft Heterotopic Model] | 100 mm3=0.1 cm3 | IV; 10 (20g BW) | Female BALB/c mice | 1 | 0.32 | NA | NA | NA | NA | NA | 144
[13 empty] | 5 | 0.36 | NA | NA | NA | NA | NA
[13 empty] | 24 | 0.27 | NA | NA | NA | NA | NA
282 | ONM | Other-Albumin | Active | DOX-cRGDfK-PCSSL Copolymer NPs | Spherical | 0.14 | HD: 148 | 0 | HepG2 cell in Liver [Xenograft Heterotopic Model] | 100 mm3=0.1 cm3 | IV; 10 (20g BW) | Female BALB/c mice | 1 | 0.37 | NA | NA | NA | NA | NA | 144
[13 empty] | 5 | 0.48 | NA | NA | NA | NA | NA
[13 empty] | 24 | 0.4 | NA | NA | NA | NA | NA
283 | ONM | Other-Albumin | Active | DOX-BSA NPs | Spherical | 0.14 | TEM: 85; HD: 100.5 | -23.1 | HepG2 cell in Liver [Xenograft Heterotopic Model] | 100 mm3=0.1 cm3 | IV; 5 (25-30g BW) | Male ICR mice | 0.5 | 0.03 | 0.1885 | NA | NA | NA | NA | 145
[13 empty] | 1 | 0.03 | 0.1417 | NA | NA | NA | NA
[13 empty] | 2 | 0.04 | 0.1288 | NA | NA | NA | NA
[13 empty] | 4 | 0.05 | 0.1276 | NA | NA | NA | NA
[13 empty] | 6 | 0.06 | 0.0901 | NA | NA | NA | NA
[13 empty] | 12 | 0.04 | 0.0831 | NA | NA | NA | NA
[13 empty] | 24 | 0.03 | 0.0784 | NA | NA | NA | NA
[13 empty] | 48 | 0.03 | 0.0457 | NA | NA | NA | NA
284 | ONM | Dendrimer | Active | DOX-BSA-V NPs | Spherical | 0.14 | TEM: 85; HD: 100.5 | -23.1 | HepG2 cell in Liver [Xenograft Heterotopic Model] | 100 mm3=0.1 cm3 | IV; 5 (25-30g BW) | Male ICR mice | 0.5 | 0.03 | 0.1709 | NA | NA | NA | NA | 145
[13 empty] | 1 | 0.03 | 0.1101 | NA | NA | NA | NA
[13 empty] | 2 | 0.04 | 0.1229 | NA | NA | NA | NA
[13 empty] | 4 | 0.05 | 0.0983 | NA | NA | NA | NA
[13 empty] | 6 | 0.06 | 0.0679 | NA | NA | NA | NA
[13 empty] | 12 | 0.04 | 0.0632 | NA | NA | NA | NA
[13 empty] | 24 | 0.04 | 0.0527 | NA | NA | NA | NA
[13 empty] | 48 | 0.04 | 0.0375 | NA | NA | NA | NA
285 | ONM | Dendrimer | Passive | siRNA-PAMAM(G4) NPs | Spherical | 0.21 | HD: 227 | 30.3 | C-26 cell in Colon [Allograft Heterotopic Model] | NA | IV; 2.5 (20g BW) | Male BALB/c mice | 0.083 | 0.35 | NA | NA | NA | NA | NA | 146
[13 empty] | 0.167 | 1.32 | NA | NA | NA | NA | NA
[13 empty] | 0.5 | 3.25 | NA | NA | NA | NA | NA
[13 empty] | 1 | 8.13 | NA | NA | NA | NA | NA
[13 empty] | 3 | 7.32 | NA | NA | NA | NA | NA
[13 empty] | 5 | 7.91 | NA | NA | NA | NA | NA
286 | ONM | Polymeric | Active | FA-PEG-siRNA-PAMAM(G4) NPs | Spherical | 0.25 | HD: 148 | 18.4 | C-26 cell in Colon [Allograft Heterotopic Model] | NA | IV; 2.5 (20g BW) | Male BALB/c mice | 0.083 | 0.27 | NA | NA | NA | NA | NA | 146
[13 empty] | 0.167 | 3.81 | NA | NA | NA | NA | NA
[13 empty] | 0.5 | 11.55 | NA | NA | NA | NA | NA
[13 empty] | 1 | 19.29 | NA | NA | NA | NA | NA
[13 empty] | 3 | 38.32 | NA | NA | NA | NA | NA
[13 empty] | 5 | 49.38 | NA | NA | NA | NA | NA
287 | ONM | Polymeric | Passive | Chitosan Copolymer NPs | Spherical | 0.55 | HD: 106.8 | 35.6 | A549-WT cell in Lung [Xenograft Heterotopic Model] | 200 mm3 = 0.2 cm3 | IV; 3 (20g BW) | Female athymic mice | 12 | 0.18 | 1.124 | 12.94 | 0.75 | 0.24 | 7.2 | 147
[13 empty] | 24 | 0.34 | 0.7209 | 8.19 | 1.02 | 0.14 | 3.15
[13 empty] | 48 | 0.25 | 0.4887 | 5.21 | 0.28 | 0.04 | 2.74
[13 empty] | 72 | 0.1 | 0.2688 | 3.16 | 0.01 | 0.04 | 1.36
[13 empty] | 96 | 0.02 | 0.11 | 2.79 | 0.02 | 0.04 | 1.01
[13 empty] | 120 | 0.03 | 0.0855 | 2.7 | 0.28 | 0.02 | 0.83
288 | ONM | Polymeric | Active | EGFR-Chitosan Copolymer NPs | Spherical | 0.36 | HD: 227.3 | 28.3 | A549-WT cell in Lung [Xenograft Heterotopic Model] | 200 mm3 = 0.2 cm3 | IV; 3 (20g BW) | Female athymic mice | 12 | 0.19 | 0.6598 | 14.7 | 0.24 | 0.14 | 8.28 | 147
[13 empty] | 24 | 0.4 | 1.0019 | 9.4 | 0.14 | 0.13 | 4.83
[13 empty] | 48 | 0.25 | 0.6475 | 12.28 | 0.19 | 0.08 | 4.86
[13 empty] | 72 | 0.23 | 0.4032 | 3.91 | 0.15 | 0.02 | 2.97
[13 empty] | 96 | 0.1 | 0.3054 | 3.54 | 0.12 | 0.02 | 1.86
[13 empty] | 120 | 0 | 0.0977 | 2.23 | 0.01 | 0.02 | 0.55
289 | ONM | Polymeric | Passive | Chitosan Copolymer NPs | Spherical | 0.55 | HD: 106.8 | 35.6 | A549-DDP cell in Lung [Xenograft Heterotopic Model] | 200 mm3 = 0.2 cm3 | IV; 3 (20g BW) | Female athymic mice | 12 | 0.14 | 0.5344 | 16.55 | 0.63 | 0.24 | 6.68 | 147
[13 empty] | 24 | 0.3 | 0.4394 | 11.58 | 0.54 | 0.15 | 3.94
[13 empty] | 48 | 0.37 | 0.4156 | 5.43 | 0.2 | 0.07 | 3.28
[13 empty] | 72 | 0.09 | 0.19 | 2.53 | 0.09 | 0.08 | 1.76
[13 empty] | 96 | 0.07 | 0.095 | 3.8 | 0.18 | 0.03 | 0.49
[13 empty] | 120 | 0 | 0.1069 | 1.54 | 0.06 | 0.02 | 0.49
290 | ONM | Polymeric | Active | EGFR-Chitosan Copolymer NPs | Spherical | 0.36 | HD: 227.3 | 28.3 | A549-DDP cell in Lung [Xenograft Heterotopic Model] | 200 mm3 = 0.2 cm3 | IV; 3 (20g BW) | Female athymic mice | 12 | 0.21 | 0.285 | 10.31 | 0.13 | 0.3 | 5.38 | 147
[13 empty] | 24 | 0.62 | 0.57 | 11.76 | 0.23 | 0.22 | 5.06
[13 empty] | 48 | 0.61 | 0.4631 | 12.39 | 0.12 | 0.2 | 4.57
[13 empty] | 72 | 0.33 | 0.2613 | 3.71 | 0.12 | 0.14 | 1.86
[13 empty] | 96 | 0.02 | 0.2494 | 4.16 | 0.02 | 0.03 | 0.54
[13 empty] | 120 | 0 | 0.2494 | 1.45 | 0.02 | 0.02 | 0.37
291 | ONM | Polymeric | Passive | PTX-PEG2k-Fmoc-NLG Polymer NPs | Spherical | NA | TEM: 90; HD: 96.6 | 0 | 4T1 cell in Breast [Allograft Heterotopic Model] | 400-600 mm3 = 0.5 cm3 | IV; 10 (16-18g BW) | Female BALB/c mice | 1 | 2.03 | 1.2309 | 24.85 | 1.01 | 1.2 | 3.48 | 148
[13 empty] | 2 | 0.81 | 1.0364 | 11.46 | 0.44 | 1.01 | 2.54
[13 empty] | 6 | 0.77 | 0.2267 | 3.34 | 0.38 | 0.23 | 0.88
[13 empty] | 12 | 0.49 | 0.0556 | 0.77 | 0.1 | 0.12 | 0.29
[13 empty] | 24 | 0.56 | 0.0242 | 0.19 | 0.02 | 0.03 | 0.08
[13 empty] | 48 | 0.21 | 0.001 | 0.02 | 0 | 0.01 | 0.01
292 | ONM | Polymeric | Passive | DOX-M(Fe3O4)-PCL-s-s-PEG2k star-like Polymer NPs | Spherical | 0.17 | HD: 125.5 | -7.4 | H22 cell in Liver [Allograft Heterotopic Model] | 50 mm3 = 0.05 cm3 | IV; 5 (20g BW) | Male BALB/c mice | 1 | 0.13 | 0.7015 | 3.86 | 0.38 | 0.24 | 0.78 | 149
[13 empty] | 6 | 0.15 | 0.9159 | 5.86 | 0.55 | 1 | 1.02
[13 empty] | 12 | 0.19 | 1.1205 | 5.42 | 0.59 | 1.2 | 2.33
[13 empty] | 24 | 0.29 | 0.7308 | 5.86 | 0.47 | 0.84 | 1.39
293 | ONM | Other-Albumin | Active | DOX-M(Fe3O4)-PCL-s-s-PEG2k-PBA star-like Polymer NPs | Spherical | 0.2 | HD: 130.4 | -2.3 | H22 cell in Liver [Allograft Heterotopic Model] | 50 mm3 = 0.05 cm3 | IV; 5 (20g BW) | Male BALB/c mice | 1 | 0.22 | 0.5846 | 2.75 | 0.31 | 0.25 | 0.7 | 149
[13 empty] | 6 | 0.27 | 0.8867 | 5.94 | 0.42 | 0.86 | 1
[13 empty] | 12 | 0.35 | 1.1497 | 4.82 | 0.43 | 1.06 | 1.53
[13 empty] | 24 | 0.38 | 0.7015 | 5.34 | 0.4 | 0.61 | 0.88
294 | ONM | Polymeric | Active | CBZ or CTX -HSA NPs | Spherical | NA | HD: 125 | NA | PC3 cell in Prostate [Xenograft Heterotopic Model] | 100 mm3=0.1 cm3 | IV; 8 (20g BW) | Male BALB/c mice | 0.5 | 0.24 | 0.3415 | 3.22 | 0.41 | 0.3 | 0.93 | 150
[13 empty] | 6 | 0.25 | 0.1078 | 2.59 | 0.21 | 0.59 | 0.3
[13 empty] | 12 | 0.24 | 0.01 | 1.35 | 0.68 | 0.39 | 0.54
295 | ONM | Polymeric | Passive | ECPTN (emodin/coumarin-6)-loaded Polymer NPs | Spherical | 0.12 | TEM: 125; HD: 182.6 | -22.6 | Hca-F cell in Liver [Allograft Heterotopic Model] | ~1500 mm3 = 1.5 cm3 | IV; 10 (20-22g BW) | Male mice | 0.083 | 2.17 | 0.0454 | 7.95 | 0.18 | 0.36 | 0.15 | 151
[13 empty] | 0.5 | 8.29 | 0.0681 | 21.85 | 0.26 | 0.58 | 0.35
[13 empty] | 1 | 11.11 | 0.0999 | 28.25 | 0.4 | 0.77 | 0.55
[13 empty] | 2 | 8.76 | 0.0817 | 24.48 | 0.34 | 0.53 | 0.45
[13 empty] | 4 | 8.01 | 0.0499 | 18.88 | 0.17 | 0.32 | 0.24
[13 empty] | 8 | 6.41 | 0.0045 | 13.8 | 0.06 | 0.16 | 0.17
[13 empty] | 12 | 4.52 | 0 | 8.47 | 0.04 | 0.06 | 0.1
[13 empty] | 24 | 3.01 | 0 | 5.29 | 0 | 0 | 0
296 | ONM | Polymeric | Passive | DOX/6arm PEG6k cross lined to PEG-s-s-PCL copolymer NPs | Spherical | 0.25 | HD: 152 | 0 | H22 cell in Liver [Allograft Heterotopic Model] | 50 mm3 = 0.05 cm3 | IV; 2 (20g BW) | Female BALB/c mice | 1 | 0.24 | 1.4584 | 14.28 | 0.43 | 0.26 | 5.09 | 152
[13 empty] | 6 | 0.58 | 2.2025 | 31.06 | 0.21 | 0.61 | 4.6
[13 empty] | 12 | 0.72 | 0.9524 | 6.12 | 2.68 | 1.63 | 3.19
[13 empty] | 24 | 0.96 | 1.1608 | 7.25 | 1.26 | 0.38 | 3.68
297 | ONM | Polymeric | Active | DOX/Noncross-linked PBA-PEG-s-s-PCL copolymer NPs | Spherical | 0.35 | HD: 163 | 0 | H22 cell in Liver [Allograft Heterotopic Model] | 50 mm3 = 0.05 cm3 | IV; 2 (20g BW) | Female BALB/c mice | 1 | 0.27 | 0.9274 | 5.7 | 1.17 | 0.99 | 1.66 | 152
[13 empty] | 6 | 0.47 | 1.2565 | 34.63 | 1.36 | 3.13 | 2.53
[13 empty] | 12 | 0.6 | 2.154 | 17.55 | 2.72 | 2.78 | 6.1
[13 empty] | 24 | 0.78 | 1.9147 | 11.17 | 0.67 | 0.88 | 4.56
298 | ONM | Liposome | Active | DOX/6arm PEG6k cross lined to PBA-PEG-s-s-PCL copolymer NPs | Spherical | 0.25 | HD: 152 | 0 | H22 cell in Liver [Allograft Heterotopic Model] | 50 mm3 = 0.05 cm3 | IV; 2 (20g BW) | Female BALB/c mice | 1 | 0.7 | 0.9573 | 48.08 | 1.29 | 0.32 | 4.56 | 152
[13 empty] | 6 | 1 | 1.3163 | 31.9 | 0.74 | 1.35 | 5.05
[13 empty] | 12 | 1.14 | 1.795 | 18.68 | 1.93 | 0.64 | 6.66
[13 empty] | 24 | 1.56 | 1.5856 | 12.76 | 0.67 | 0.96 | 3.45
299 | ONM | Liposome | Passive | DOX-mPEG2k-DSPE Liposomal NPs | Spherical | NA | HD: 93 | -32.2 | PC3 cell in Prostate [Xenograft Heterotopic Model] | 200-300 mm3 = 0.25 cm3 | IV; 2 (20g BW) | SCID mice | 1 | 0.03 | 0.0679 | 4.29 | NA | 0.05 | 1.08 | 153
[13 empty] | 4 | 0.1 | 0.1289 | 7.65 | NA | 0.11 | 0.53
[13 empty] | 24 | 0.23 | 0.2036 | 7.03 | NA | 0.05 | 0.8
[13 empty] | 48 | 0.09 | 0.095 | 4.34 | NA | 0.01 | 0.46
300 | ONM | Other-HA NPs | Active | DOX-SP204-PEG3.4k-mPEG2k-DSPE Liposomal NPs | Spherical | NA | HD: 102 | -12.2 | PC3 cell in Prostate [Xenograft Heterotopic Model] | 200-300 mm3 = 0.25 cm3 | IV; 2 (20g BW) | SCID mice | 1 | 0.09 | 0.0814 | 4.44 | NA | 0.06 | 0.96 | 153
[13 empty] | 4 | 0.26 | 0.1493 | 6.93 | NA | 0.08 | 0.56
[13 empty] | 24 | 0.61 | 0.1086 | 6.93 | NA | 0.06 | 0.84
[13 empty] | 48 | 0.24 | 0.0611 | 3.46 | NA | 0.01 | 0.45
301 | ONM | Other-HA NPs | Active | DOX-HA Polymer NPs | Spherical | 0.18 | HD: 180.2 | -20.3 | H22 cell in Liver [Allograft Heterotopic Model] | 100 mm3=0.1 cm3 | IV; 5 (29g BW) | Male Kunming mice | 0.25 | 0.05 | 0.0045 | 0.24 | 0 | 0.01 | 0.05 | 154
[13 empty] | 1 | 0.13 | 0.0064 | 0.49 | 0 | 0 | 0.13
[13 empty] | 2 | 0.05 | 0.0051 | 0.41 | 0 | 0.01 | 0.11
302 | ONM | Other-CPDG NPs | Active | Phospholipid coated DOX-HA Liposome NPs | Spherical | 0.2 | HD: 130.5 | -8.2 | H22 cell in Liver [Allograft Heterotopic Model] | 100 mm3=0.1 cm3 | IV; 5 (29g BW) | Male Kunming mice | 0.25 | 0.06 | 0.0032 | 0.48 | 0 | 0.01 | 0.11 | 154
[13 empty] | 1 | 0.14 | 0.0045 | 0.61 | 0 | 0 | 0.12
[13 empty] | 2 | 0.07 | 0.0032 | 0.44 | 0 | 0.01 | 0.12
303 | ONM | Liposome | Passive | CPDG-CHS-PEG1.5k-Polymer NPs | Spherical | NA | HD: 54.4 | -22.3 | H22 cell in Liver [Allograft Heterotopic Model] | 100 mm3=0.1 cm3 | IV; 10 (20-24g BW) | Male Kunming mice | 0.5 | 2.78 | NA | 58.77 | NA | NA | 0.92 | 155
[13 empty] | 1 | 1.38 | NA | 29.62 | NA | NA | 0.51
[13 empty] | 2 | 0.62 | NA | 24.87 | NA | NA | 0.36
[13 empty] | 2.5 | 0.22 | NA | 8.92 | NA | NA | 0.21
304 | ONM | Other-Albumin | Active | FA-PAMAM G4 dendrimers in Liposome NPs | Spherical | NA | HD: 12.4 | 27.2 | HeLa cell in Cervix [Xenograft Heterotopic Model] | 1 cm3 | IV; 4 (21g BW) | Female athymic mice | 1 | 0.36 | NA | 9.89 | 0.55 | 0.14 | 4.53 | 156
[13 empty] | 6 | 6.36 | NA | 14.92 | 0.01 | 0.06 | 2.65
[13 empty] | 24 | 2.36 | NA | 1.04 | 0.01 | 0.01 | 0.3
305 | ONM | Other-Albumin | Active | PTX-HSA Nanosuspensions | Spherical | NA | HD: 134.7 | -35.1 | S180 cell in Sarcoma [Allograft Orthortopic Model] | 300 mm3 = 0.3 cm3 | IV; 15 (20g BW) | Kunming mice | 0.083 | 3.4 | 1.1983 | 51.31 | 5.45 | 2.72 | 0.98 | 157
[13 empty] | 0.25 | 3.4 | 2.2876 | 83.01 | 5.88 | 2.61 | 1.2
[13 empty] | 0.5 | 3.58 | 1.0893 | 89.43 | 9.48 | 3.7 | 1.74
[13 empty] | 1 | 3.21 | 4.3573 | 93.79 | 6.32 | 2.83 | 1.85
[13 empty] | 3 | 3.4 | 1.634 | 42.92 | 1.96 | 1.85 | 1.2
[13 empty] | 8 | 3.21 | 1.0893 | 29.74 | 1.31 | 1.09 | 0.98
[13 empty] | 12 | 0.57 | 1.3072 | 9.48 | 0.65 | 0.98 | 0.65
306 | ONM | Polymeric | Active | PTX-PEG6k-HSA Nanosuspensions | Spherical | NA | HD: 142.2 | -31 | S180 cell in Sarcoma [Allograft Orthortopic Model] | 300 mm3 = 0.3 cm3 | IV; 15 (20g BW) | Kunming mice | 0.083 | 1.25 | 0.9783 | 60.43 | 4.35 | 1.63 | 1.74 | 157
[13 empty] | 0.25 | 2.5 | 0.5435 | 64.78 | 7.07 | 1.63 | 1.63
[13 empty] | 0.5 | 2.92 | 0.7609 | 70.98 | 8.8 | 2.17 | 1.74
[13 empty] | 1 | 6.46 | 0.7609 | 81.09 | 6.74 | 2.5 | 1.09
[13 empty] | 3 | 5.83 | 0.6522 | 45.22 | 5.33 | 1.74 | 1.52
[13 empty] | 8 | 3.96 | 0.7609 | 26.3 | 3.7 | 0.54 | 0.98
[13 empty] | 12 | 0.83 | 0.3261 | 9.78 | 1.74 | 0.54 | 0.65
307 | Hybrid | Polymeric/ Hydrogel | Passive | PZCLN | Spherical | NA | HD: 122.5 | -30.1 | H22 cell in Liver [Allograft Heterotopic Model] | 100 mm3=0.1 cm3 | IV; 5 (20-25g BW) | Female BALB/c mice | 2 | 0.04 | 0.0145 | 0.35 | 0.01 | 0.04 | 0.08 | 158
[13 empty] | 8 | 0.04 | 0.0092 | 0.34 | 0.02 | 0.03 | 0.06
[13 empty] | 24 | 0.04 | 0.0056 | 0.24 | 0.02 | 0.02 | 0.05
308 | Hybrid | Polymeric/ Hydrogel | Active | FPZCLN | Spherical | NA | HD: 218.6 | -30.1 | H22 cell in Liver [Allograft Heterotopic Model] | 100 mm3=0.1 cm3 | IV; 5 (20-25g BW) | Female BALB/c mice | 2 | 0.06 | 0.0074 | 0.27 | 0.03 | 0.04 | 0.05 | 158
[13 empty] | 8 | 0.06 | 0.0042 | 0.27 | 0.01 | 0.03 | 0.06
[13 empty] | 24 | 0.05 | 0.0017 | 0.17 | 0 | 0.02 | 0.06
309 | ONM | Polymeric | Passive | DOX-linear HPMA copolymer conjugate NPs | Spherical | NA | HD: 8.6 | NA | EL4 cell in Lymphoma [Allograft Heterotopic Model] | ~150 mm3 = 0.15 cm3 | IV; 85 (20g BW) | C57BL6 mice | 6 | 0.45 | NA | NA | NA | NA | NA | 159
[13 empty] | 12 | 0.54 | NA | NA | NA | NA | NA
[13 empty] | 24 | 0.6 | NA | NA | NA | NA | NA
[13 empty] | 48 | 0.58 | NA | NA | NA | NA | NA
[13 empty] | 72 | 0.65 | NA | NA | NA | NA | NA
[13 empty] | 96 | 0.48 | NA | NA | NA | NA | NA
310 | ONM | Polymeric | Passive | DOX-star-like HPMA copolymer conjugate NPs | Spherical | NA | HD: 25.6 | NA | EL4 cell in Lymphoma [Allograft Heterotopic Model] | ~150 mm3 = 0.15 cm3 | IV; 22.5 (20g BW) | C57BL6 mice | 6 | 1.29 | NA | NA | NA | NA | NA | 159
[13 empty] | 12 | 1.64 | NA | NA | NA | NA | NA
[13 empty] | 24 | 2.15 | NA | NA | NA | NA | NA
[13 empty] | 48 | 1.62 | NA | NA | NA | NA | NA
[13 empty] | 72 | 2.18 | NA | NA | NA | NA | NA
[13 empty] | 96 | 1.6 | NA | NA | NA | NA | NA
311 | ONM | Polymeric | Active | PTX-LHRH -PEG Copolymer NPs | Spherical | 0.08 | TEM: 150 | -22.1 | MCF-7 cell in Breast [Xenograft Heterotopic Model] | 50-100 mm3 = 0.075 cm3 | IV; 5 (20g BW) | Female athymic mice | 1 | 0.08 | 0.0752 | 31.33 | 1.19 | 0.5 | 0.46 | 160
[13 empty] | 2 | 0.13 | 0.0602 | 26 | 1.08 | 0.38 | 0.43
[13 empty] | 4 | 0.17 | 0.0602 | 20.51 | 0.89 | 0.23 | 0.4
[13 empty] | 24 | 0.19 | 0.0301 | 8.48 | 0.22 | 0.05 | 0.19
312 | ONM | Polymeric | Passive | EPB-Inulin-Ibuprofen Polymer NPs | Spherical | NA | TEM: 135; HD: 143 | NA | H22 cell in Liver [Allograft Heterotopic Model] | 50 mm3 = 0.05 cm3 | IV; 5 (20g BW) | Male ICR mice | 1 | 0.21 | 0.3333 | 21.28 | 1.65 | 1.08 | 2.76 | 161
[13 empty] | 6 | 0.23 | 0.3575 | 21.55 | 1.43 | 0.95 | 1.15
[13 empty] | 24 | 0.19 | 0.1091 | 16.66 | 1.02 | 0.8 | 0.54
313 | ONM | Polymeric | Active | EPB -cRGDfK-Inulin-Ibuprofen Polymer NPs | Spherical | NA | TEM: 138; HD: 149 | NA | H22 cell in Liver [Allograft Heterotopic Model] | 50 mm3 = 0.05 cm3 | IV; 5 (20g BW) | Male ICR mice | 1 | 0.29 | 0.4092 | 18.3 | 1.44 | 0.82 | 3.04 | 161
[13 empty] | 6 | 0.32 | 0.3508 | 16.92 | 1.23 | 0.69 | 2.53
[13 empty] | 24 | 0.29 | 0.2163 | 13.71 | 0.94 | 0.59 | 1.13
314 | ONM | Other-TD | Active | LPLTPLP peptide targeting DTX NPs | Spherical | NA | TEM: 143.1; HD: 161.1 | -31.1 | A549 cell in Lung [Xenograft Heterotopic Model] | 150 mm3 = 0.15 cm3 | IV; 30 (20g BW) | Male BALB/c mice | 0.5 | 0.05 | 0.007 | 0.55 | 0.16 | 0.03 | 0.18 | 162
[13 empty] | 1 | 0.08 | 0.0031 | 0.27 | 0.12 | 0.01 | 0.07
[13 empty] | 2 | 0.12 | 0.0063 | 0.43 | 0.06 | 0.02 | 0.13
[13 empty] | 4 | 0.11 | 0.0172 | 0.88 | 0.13 | 0.03 | 0.14
315 | ONM | Polymeric | Passive | DOX-Heparin-Deoxycholate Polymer NPs | Spherical | NA | TEM: 130; HD: 166.1 | -36.7 | B16-F10 cell in Skin [Allograft Orthortopic Model] | 100 mm3=0.1 cm3 | IV; 5 (18-20g BW) | C57BL6 mice | 1 | 0.09 | 0.202 | 4.51 | 0.14 | 0.17 | 0.17 | 163
[13 empty] | 8 | 0.16 | 0.1019 | 4.11 | 0.12 | 0.14 | 0.19
[13 empty] | 24 | 0.18 | 0.0604 | 2.36 | 0.11 | 0.08 | 0.2
316 | ONM | Other-10-HCPT (SN38) | Passive | 10-HCPT anticancer drug nanocrystals | Spherical | 0.13 | TEM: 133.5; HD: 140 | -27.1 | 4T1 cell in Breast [Allograft Heterotopic Model] | 100 mm3=0.1 cm3 | IV; 8 (18-22g BW) | Female BALB/c mice | 0.5 | 0.04 | 0.0287 | 34.54 | 0.08 | 0.1 | 4.61 | 164
[13 empty] | 1 | 0.05 | 0.0214 | 52.85 | 0.04 | 0.07 | 1.96
[13 empty] | 4 | 0.08 | 0.012 | 36.2 | 0.02 | 0.04 | 1.28
[13 empty] | 8 | 0.07 | 0.0073 | 29.78 | 0.02 | 0.03 | 1.01
[13 empty] | 12 | 0.05 | 0.0043 | 9.1 | 0.01 | 0.02 | 0.55
[13 empty] | 24 | 0.01 | 0.0025 | 7.67 | 0.01 | 0.02 | 0.33
317 | ONM | Other-Graphene | Passive | GdNP@PEG2k-GO NSheets | Plate | NA | HD: NA | -6 | S180 cell in Sarcoma [Allograft Orthortopic Model] | 20 mm3 = 0.02 cm3 | IV; 5 (18-20g BW) | Female BALB/c mice | 3 | 0.14 | 0.1297 | 3 | 0.29 | 0.5 | 0.43 | 165
[13 empty] | 8 | 0.19 | 0.2154 | 5.99 | 0.4 | 0.43 | 0.64
[13 empty] | 12 | 0.08 | 0.2007 | 3.64 | 0.29 | 0.29 | 0.36
318 | ONM | Other-Graphene | Active | GdNP @FA-PEG2k-GO NSheets | Plate | NA | HD: NA | -5.96 | S180 cell in Sarcoma [Allograft Orthortopic Model] | 20 mm3 = 0.02 cm3 | IV; 5 (18-20g BW) | Female BALB/c mice | 3 | 0.17 | 0.1427 | 2.4 | 0.22 | 0.46 | 0.38 | 165
[13 empty] | 8 | 0.24 | 0.1831 | 4.92 | 0.42 | 0.4 | 0.55
[13 empty] | 12 | 0.15 | 0.1569 | 3.42 | 0.28 | 0.3 | 0.29
319 | ONM | Polymeric | Passive | PEG2k-PLGA-s-s-siRNA Polymer NPs | Spherical | 0.18 | HD: 76.3 | -13 | HT-29 cell in Colon [Xenograft Heterotopic Model] | 85 mm3 = 0.085 cm3 | IV; 3 (20g BW) | Female NCR nude mice | 0.5 | 0.25 | NA | NA | NA | NA | NA | 166
[13 empty] | 1 | 0.32 | NA | NA | NA | NA | NA
[13 empty] | 2 | 0.45 | NA | NA | NA | NA | NA
[13 empty] | 6 | 0.62 | 0.2027 | 12.21 | 1.08 | 0.51 | 0.65
[13 empty] | 24 | 0.42 | 0.0507 | 9.24 | 1.19 | 0.19 | 0.46
[13 empty] | 72 | 0.21 | 0.006 | 4.36 | 0.94 | 0.01 | 0.11
[13 empty] | 168 | 0.03 | 0 | 1 | 0.09 | 0 | 0.01
320 | ONM | Polymeric | Passive | DOX-PEG5k-b-PDTC diblock copolymer NPs | Spherical | 0.18 | HD: 150 | 0 | B16-F10 cell in Skin [Allograft Orthortopic Model] | 100-150 mm3 = 0.125 cm3 | IV; 10 (20g BW) | C57BL6 mice | 6 | 0.47 | 0.273 | 11.78 | 0.36 | 0.14 | 1.29 | 167
[13 empty] | 12 | 0.44 | 0.1674 | 6.24 | 0.26 | 0.15 | 0.58
[13 empty] | 24 | 0.38 | 0.0983 | 4.24 | 0.24 | 0.1 | 0.46
321 | ONM | Polymeric | Active | DOX-cRGD-PEG5k-b-PDTC diblock copolymer NPs | Spherical | 0.18 | HD: 153 | 0 | B16-F10 cell in Skin [Allograft Orthortopic Model] | 100-150 mm3 = 0.125 cm3 | IV; 10 (20g BW) | C57BL6 mice | 6 | 0.92 | 0.2345 | 8.79 | 0.25 | 0.14 | 1.13 | 167
[13 empty] | 12 | 0.84 | 0.1666 | 5.19 | 0.14 | 0.13 | 0.57
[13 empty] | 24 | 0.6 | 0.0956 | 3.29 | 0.13 | 0.08 | 0.42
322 | ONM | Polymeric | Passive | DOX-MMC/lipid-polymer hybrid NPs | Spherical | 0.37 | HD: 146 | -22.7 | EMT6/WT cell in Breast [Allograft Orthortopic Model] | 150-200 mm3 = 0.175 cm3 | IV; Dox: 9.2/MMC: 2.9 (21g BW) | Female BALB/c mice | 0.5 | 0.24 | NA | NA | NA | NA | NA | 168
[13 empty] | 6 | 0.17 | NA | NA | NA | NA | NA
[13 empty] | 24 | 0.14 | NA | NA | NA | NA | NA
323 | ONM | Polymeric | Passive | PTX-TMC Polymer NPs | Spherical | 0.2 | TEM: 150; HD: 166.4 | 12.3 | H22 cell in Liver [Allograft Heterotopic Model] | 100 mm3=0.1 cm3 | IV; 10 (23.5g BW) | Female Kunming mice | 0.5 | 0.05 | NA | 11.07 | 0.36 | 0.54 | 0.12 | 169
[13 empty] | 1 | 0.09 | NA | 8.3 | 0.39 | 0.44 | 0.25
[13 empty] | 2 | 0.1 | NA | 4.81 | 0.22 | 0.26 | 0.1
[13 empty] | 6 | 0.13 | NA | 0.96 | 0.13 | 0.19 | 0.15
[13 empty] | 12 | 0.3 | NA | 1.14 | 0.13 | 0.06 | 0.04
[13 empty] | 24 | 0.07 | NA | 0.42 | 0.08 | 0.02 | 0
324 | ONM | Polymeric | Active | PTX-FA-TMC Polymer NPs | Spherical | 0.29 | TEM: 150; HD: 175.1 | 8.7 | H22 cell in Liver [Allograft Heterotopic Model] | 100 mm3=0.1 cm3 | IV; 10 (23.5g BW) | Female Kunming mice | 0.5 | 0.05 | NA | 13.59 | 0.55 | 0.78 | 0.41 | 169
[13 empty] | 1 | 0.1 | NA | 14.26 | 0.35 | 0.52 | 0.25
[13 empty] | 2 | 0.19 | NA | 3.01 | 0.28 | 0.38 | 0.32
[13 empty] | 6 | 0.21 | NA | 1.8 | 0.25 | 0.24 | 0.09
[13 empty] | 12 | 0.39 | NA | 1.74 | 0.11 | 0.06 | 0.05
[13 empty] | 24 | 0.11 | NA | 0.66 | 0.13 | 0.03 | 0
325 | ONM | Other-Soy protein | Passive | DOX-SP NPs | Spherical | 0.18 | TEM: 100; HD: 204.7 | -26.9 | H22 cell in Liver [Allograft Heterotopic Model] | 200 mm3 = 0.2 cm3 | IV; 4 (18-22g BW) | Male ICR mice | 2 | 0.59 | 0.588 | 16.38 | 0.75 | 0.65 | 2.09 | 170
[13 empty] | 4 | 0.61 | 0.532 | 15.01 | 0.76 | 0.43 | 2.02
[13 empty] | 8 | 0.45 | 0.4536 | 12.2 | 0.52 | 0.36 | 1.71
[13 empty] | 12 | 0.39 | 0.3024 | 12.67 | 0.62 | 0.32 | 1.92
[13 empty] | 24 | 0.3 | 0.2912 | 10.79 | 0.53 | 0.34 | 1.66
[13 empty] | 48 | 0.23 | 0.224 | 8.23 | 0.46 | 0.21 | 1.53
326 | ONM | Other-Soy protein | Active | DOX-FA-SP NPs | Spherical | 0.1 | TEM: 100; HD: 220.3 | -38 | H22 cell in Liver [Allograft Heterotopic Model] | 200 mm3 = 0.2 cm3 | IV; 4 (18-22g BW) | Male ICR mice | 2 | 0.55 | 0.5177 | 14.35 | 0.69 | 0.33 | 1.59 | 170
[13 empty] | 4 | 0.63 | 0.4626 | 13.05 | 0.59 | 0.38 | 1.5
[13 empty] | 8 | 0.57 | 0.3194 | 13.59 | 0.48 | 0.2 | 1.33
[13 empty] | 12 | 0.53 | 0.3635 | 10.49 | 0.44 | 0.19 | 1.27
[13 empty] | 24 | 0.39 | 0.3304 | 10.78 | 0.47 | 0.21 | 1.25
[13 empty] | 48 | 0.35 | 0.2643 | 8.6 | 0.42 | 0.17 | 1.12
327 | ONM | Other-Curcumin | Passive | CUR Nano Suspension | Spherical | 0.22 | HD: 186.3 | -19 | H22 cell in Liver [Allograft Heterotopic Model] | 100 mm3=0.1 cm3 | IV; 8 (26-28g BW) | Male ICR mice | 0.5 | 0.01 | 0.4112 | 0.14 | 1.14 | 0.12 | 0.19 | 171
[13 empty] | 2 | 0.01 | 0.2806 | 0.16 | 1.12 | 0.11 | 0.18
[13 empty] | 4 | 0.01 | 0.2709 | 0.52 | 1.09 | 0.09 | 0.18
[13 empty] | 8 | 0.01 | 0.208 | 0.18 | 0.63 | 0.07 | 0.17
[13 empty] | 12 | 0.01 | 0.1984 | 0.11 | 0.46 | 0.07 | 0.16
[13 empty] | 24 | 0.01 | 0.1984 | 0.09 | 0.24 | 0.07 | 0.15
328 | Hybrid | Polymeric/Liposome | Passive | DOX-Silica@Bicellar Nanodisc | Plate | NA | TEM: 47.82; HD: 56.2 | 0 | MDA-MB-231 cell in Breast [Xenograft Heterotopic Model] | 100 mm3=0.1 cm3 | IV; 5 (20g BW) | Female BALB/c mice | 1 | 0.14 | 0.1404 | 1.64 | 0.13 | 0.14 | 0.34 | 172
[13 empty] | 4 | 0.36 | 0.1448 | 1.64 | 0.18 | 0.17 | 0.38
[13 empty] | 24 | 0.46 | 0.0955 | 1.71 | 0.16 | 0.17 | 0.3
329 | ONM | Polymeric | Passive | PPT (podophyllotoxin)-PEG2k-Celludo Polymer NPs | Spherical | 0.1 | HD: 20.3 | -2 | EMT6/AR1 cell in Breast [Allograft Heterotopic Model] | 150 mm3 = 0.15 cm3 | IV; 180 (18-20g BW) | Female BALB/c mice | 6 | 0.64 | 0.0141 | 2.85 | 0.1 | 0.12 | 1.51 | 173
[13 empty] | 24 | 0.67 | 0.0884 | 8 | 0.29 | 0.03 | 2.2
[13 empty] | 48 | 0.8 | 0.2227 | 0.46 | 0.48 | 0.17 | 1.65
[13 empty] | 96 | 0.89 | 0.2369 | 0.78 | 0.32 | 0.22 | 1.1
330 | ONM | Polymeric | Active | DOX-POEAd-g-LA20 Copolymer NPs | Spherical | 0.13 | HD: 197.4 | -20.4 | H22 cell in Liver [Allograft Heterotopic Model] | 300 mm3 = 0.3 cm3 | IV; 6 (18-22g BW) | Male ICR mice | 2 | 2.83 | 0.3107 | 31.81 | 0.71 | 0.45 | 3.75 | 174
[13 empty] | 4 | 3.5 | 0.261 | 32.57 | 0.77 | 0.54 | 6.15
[13 empty] | 8 | 3.1 | 0.2797 | 37.25 | 1.02 | 0.41 | 5.85
[13 empty] | 12 | 2.73 | 0.2859 | 28.78 | 0.7 | 0.37 | 5.07
[13 empty] | 24 | 2.59 | 0.2983 | 20.5 | 0.61 | 0.32 | 3.89
[13 empty] | 48 | 2.42 | 0.2735 | 18.84 | 0.6 | 0.29 | 1.66
331 | ONM | Polymeric | Active | DOX-POEAd-g-LA50 Copolymer NPs | Spherical | 0.13 | HD: 276.8 | -23.5 | H22 cell in Liver [Allograft Heterotopic Model] | 300 mm3 = 0.3 cm3 | IV; 6 (18-22g BW) | Male ICR mice | 2 | 1.94 | 0.3466 | 34.31 | 0.6 | 0.42 | 3.52 | 174
[13 empty] | 4 | 2.7 | 0.3101 | 36.77 | 0.66 | 0.44 | 4.9
[13 empty] | 8 | 2.53 | 0.3162 | 39.13 | 0.75 | 0.35 | 4.38
[13 empty] | 12 | 2.39 | 0.2858 | 27.28 | 0.64 | 0.31 | 3.59
[13 empty] | 24 | 2.34 | 0.2979 | 25.05 | 0.47 | 0.3 | 2.46
[13 empty] | 48 | 2.23 | 0.2371 | 21.63 | 0.43 | 0.27 | 1.55
332 | ONM | Polymeric | Active | DOX-POEAd-g-LA80 Copolymer NPs | Spherical | 0.13 | HD: 350 | -27.2 | H22 cell in Liver [Allograft Heterotopic Model] | 300 mm3 = 0.3 cm3 | IV; 6 (18-22g BW) | Male ICR mice | 2 | 1.02 | 0.4203 | 37 | 0.51 | 0.4 | 2.86 | 174
[13 empty] | 4 | 1.22 | 0.4083 | 38.87 | 0.56 | 0.43 | 3.77
[13 empty] | 8 | 1.09 | 0.3483 | 40.84 | 0.61 | 0.32 | 3.09
[13 empty] | 12 | 0.95 | 0.3302 | 32.29 | 0.6 | 0.27 | 2.75
[13 empty] | 24 | 0.92 | 0.3062 | 29.27 | 0.4 | 0.22 | 2.02
[13 empty] | 48 | 0.92 | 0.2762 | 24.51 | 0.39 | 0.23 | 1.32
333 | ONM | Polymeric | Passive | DOX-POEAd-C3 Copolymer NPs | Spherical | 0.13 | HD: 258.3 | -23.7 | H22 cell in Liver [Allograft Heterotopic Model] | 300 mm3 = 0.3 cm3 | IV; 6 (18-22g BW) | Male ICR mice | 2 | 1.87 | 0.2969 | 27.8 | 0.66 | 0.29 | 2.34 | 175
[13 empty] | 4 | 3.12 | 0.3217 | 28.65 | 0.67 | 0.31 | 2.6
[13 empty] | 8 | 3.43 | 0.2969 | 30.63 | 0.79 | 0.35 | 2.98
[13 empty] | 12 | 2.95 | 0.2351 | 29.02 | 0.63 | 0.29 | 2.24
[13 empty] | 24 | 2.52 | 0.1732 | 21.77 | 0.45 | 0.24 | 2.01
[13 empty] | 48 | 2.41 | 0.1237 | 17.62 | 0.35 | 0.21 | 1.22
334 | ONM | Polymeric | Passive | DOX-POEAd-C6 Copolymer NPs | Spherical | 0.11 | HD: 156.6 | -23.7 | H22 cell in Liver [Allograft Heterotopic Model] | 300 mm3 = 0.3 cm3 | IV; 6 (18-22g BW) | Male ICR mice | 2 | 3.07 | 0.1608 | 23.46 | 0.51 | 0.21 | 2.29 | 175
[13 empty] | 4 | 3.54 | 0.2227 | 26.48 | 0.6 | 0.28 | 2.57
[13 empty] | 8 | 4.56 | 0.2846 | 29.02 | 0.69 | 0.31 | 2.96
[13 empty] | 12 | 4.49 | 0.198 | 27.23 | 0.63 | 0.27 | 2.32
[13 empty] | 24 | 4.22 | 0.1732 | 25.16 | 0.44 | 0.22 | 2.14
[13 empty] | 48 | 3.81 | 0.1113 | 21.2 | 0.3 | 0.18 | 1.43
335 | ONM | Other-Curcumin | Active | DOX-Tf -PEG-CUR NPs | Spherical | 0.14 | TEM: 88.7 | -15.6 | MCF-7 cell in Breast [Xenograft Heterotopic Model] | 200 mm3 = 0.2 cm3 | IV; CUR: 50/DOX: 50 (25g BW) | Male BALB/c mice | 0.167 | 0.29 | 0.2185 | 2.51 | 0.18 | 0.33 | 0.37 | 176
[13 empty] | 1 | 0.83 | 0.2252 | 2.63 | 0.22 | 0.38 | 0.32
[13 empty] | 8 | 0.89 | 0.2739 | 2.21 | 0.22 | 0.4 | 0.37
[13 empty] | 24 | 0.97 | 0.2834 | 2.71 | 0.26 | 0.44 | 0.4
[13 empty] | 48 | 1.08 | 0.3073 | 3.51 | 0.28 | 0.49 | 0.32
336 | ONM | Liposome | Passive | VCR-QU -Lipid-Polymeric NPs | Spherical | 0.05 | HD: 115.7 | -36.4 | Other cell in Lymphoma [Xenograft Heterotopic Model] | 50 mm3 = 0.05 cm3 | IV; 20 (18-22g BW) | Female BALB/c mice | 0.5 | 0.41 | 2.1296 | 19.76 | 2.46 | 3.74 | 7.72 | 177
[13 empty] | 1 | 0.25 | 1.2729 | 11.47 | 1.5 | 2.14 | 4.34
[13 empty] | 2 | 0.23 | 1.3096 | 11.37 | 1.45 | 1.87 | 3.48
[13 empty] | 8 | 0.21 | 1.1015 | 10.81 | 1.24 | 1.71 | 3.76
[13 empty] | 24 | 0.29 | 1.5544 | 14.08 | 1.67 | 2.25 | 4.41
[13 empty] | 48 | 0.2 | 1.0893 | 10.53 | 1.11 | 1.72 | 4.08
337 | ONM | Polymeric | Passive | GEM-PEG-Chitosan Polymer NPs | Spherical | 0.18 | TEM: 165.3 | 25.1 | A549 cell in Lung [Xenograft Heterotopic Model] | ~300 mm3 = 0.3 cm3 | IV; 15 (25g BW) | BALB/c mice | 2 | 13.66 | 1.8225 | 8.63 | 4.7 | NA | 7.29 | 178
[13 empty] | 8 | 11.49 | 0.1918 | 5.66 | 3.65 | NA | 6.33
[13 empty] | 24 | 7.78 | 0.1918 | 3.65 | 2.3 | NA | 5.37
338 | ONM | Polymeric | Active | FA-GEM-PEG-Chitosan Polymer NPs | Spherical | 0.22 | TEM: 184.3 | 21.1 | A549 cell in Lung [Xenograft Heterotopic Model] | ~300 mm3 = 0.3 cm3 | IV; 15 (25g BW) | BALB/c mice | 2 | 20.93 | 0.7674 | 9.88 | 5.18 | NA | 6.24 | 178
[13 empty] | 8 | 31.13 | 0.2878 | 12.18 | 4.12 | NA | 9.21
[13 empty] | 24 | 18.14 | 0.2878 | 3.45 | 2.11 | NA | 7.39
339 | ONM | Liposome | Passive | DOX/GEM (prodrug)-VCR-NLC | Spherical | 0.19 | HD: 112.6 | -39.7 | Raji cell in Lymphoma [Xenograft Heterotopic Model] | 100 mm3=0.1 cm3 | IV; DOX: 5/GEM: 5/VCR: 5 (18-22g BW) | BALB/c mice | 0.5 | 5.05 | 3.2214 | 27.28 | 2.07 | 3.64 | 5.79 | 179
[13 empty] | 2 | 4.9 | 3.99 | 30.89 | 2.59 | 4.56 | 7.78
[13 empty] | 4 | 6.19 | 4.317 | 32.63 | 3.15 | 5.24 | 8.35
[13 empty] | 8 | 6.37 | 4.9711 | 33.63 | 2.67 | 5.63 | 8.49
[13 empty] | 12 | 7.02 | 4.0718 | 31.51 | 2.37 | 6.04 | 6.97
340 | ONM | Polymeric | Passive | DOX-mPEG2k-P(CL-co-(DMMA-CL)) Copolymer NPs | Spherical | 0.19 | TEM: 100; HD: 122.6 | -15 | 4T1 cell in Breast [Allograft Heterotopic Model] | 100 mm3=0.1 cm3 | IV; 5 (20g BW) | BALB/c mice | 2 | 0.37 | 0.7301 | 3.75 | 0.89 | 0.54 | 1.58 | 180
[13 empty] | 12 | 2.43 | 0.2727 | 9.58 | 0.24 | 0.15 | 0.67
[13 empty] | 24 | 1.03 | 0.5454 | 6.9 | 0.51 | 0.95 | 2.12
341 | ONM | Liposome | Passive | PTX-SN (solid nanoemulsions) | Spherical | 0.22 | HD: 57.3 | 34.5 | SKOV-3 cell in Ovary [Xenograft Heterotopic Model] | 200 mm3 = 0.2 cm3 | IV; 10 (20g BW) | Female BALB/c mice | 2 | 0.26 | NA | 7.42 | NA | 0.54 | 1.15 | 181
[13 empty] | 4 | 0.31 | NA | 6.42 | NA | 0.41 | 0.87
[13 empty] | 24 | 0.09 | NA | 0.31 | NA | 0.01 | 0.01
342 | ONM | Liposome | Active | PTX-HA-SN | Spherical | 0.2 | HD: 80.3 | -36.9 | SKOV-3 cell in Ovary [Xenograft Heterotopic Model] | 200 mm3 = 0.2 cm3 | IV; 10 (20g BW) | Female BALB/c mice | 2 | 0.36 | NA | 7.95 | NA | 0.6 | 1.07 | 181
[13 empty] | 4 | 0.46 | NA | 5.94 | NA | 0.48 | 0.93
[13 empty] | 24 | 0.15 | NA | 0.32 | NA | 0.01 | 0.01
343 | ONM | Polymeric | Passive | TCD | Spherical | NA | HD: 107.3 | 23.3 | H22 cell in Liver [Allograft Heterotopic Model] | 200 mm3 = 0.2 cm3 | IV; 2 (22g BW) | Female Kunming mice | 1 | 0.55 | NA | NA | NA | NA | NA | 182
[13 empty] | 2 | 1.24 | NA | NA | NA | NA | NA
[13 empty] | 4 | 1.35 | NA | NA | NA | NA | NA
[13 empty] | 8 | 1.11 | NA | NA | NA | NA | NA
[13 empty] | 12 | 0.65 | NA | NA | NA | NA | NA
[13 empty] | 24 | 0.61 | NA | NA | NA | NA | NA
344 | ONM | Polymeric | Active | FTCD | Spherical | NA | HD: 190 | 26.1 | H22 cell in Liver [Allograft Heterotopic Model] | 200 mm3 = 0.2 cm3 | IV; 2 (22g BW) | Female Kunming mice | 1 | 0.53 | NA | NA | NA | NA | NA | 182
[13 empty] | 2 | 0.81 | NA | NA | NA | NA | NA
[13 empty] | 4 | 0.87 | NA | NA | NA | NA | NA
[13 empty] | 8 | 0.77 | NA | NA | NA | NA | NA
[13 empty] | 12 | 0.55 | NA | NA | NA | NA | NA
[13 empty] | 24 | 0.62 | NA | NA | NA | NA | NA
345 | ONM | Other-HCPT NR | Passive | 10-HCPT NRs carried by PAMAM-b-oligoethylene glycol | Rod | 0.17 | HD: 168.6 | 24.2 | H22 cell in Liver [Allograft Heterotopic Model] | 400 mm3 = 0.4 cm3 | IV; 5 (20g BW) | Male ICR mice | 0.5 | 1.13 | 0.0976 | 27.52 | 0.61 | 0.37 | 0.28 | 183
[13 empty] | 2 | 1.03 | 0.1005 | 16.98 | 0.23 | 0.35 | 0.41
[13 empty] | 4 | 0.92 | 0.0919 | 16.28 | 0.74 | 0.28 | 0.29
[13 empty] | 8 | 0.82 | 0.0478 | 17.16 | 0.32 | 0.04 | 0.29
[13 empty] | 12 | 0.74 | 0.0182 | 8.81 | 0.28 | 0.07 | 0.14
[13 empty] | 24 | 0.73 | 0.0077 | 6.27 | 0.23 | 0.04 | 0.13
346 | ONM | Polymeric | Passive | DOX-PMPC-BSA Polymeric NPs | Spherical | NA | TEM: 25; HD: 18.6 | -1.8 | HepG2 cell in Liver [Xenograft Heterotopic Model] | 100 mm3=0.1 cm3 | IV; 5 (20g BW) | Female BALB/c mice | 2 | 0.52 | 0.3524 | 15.59 | 0.88 | 0.66 | 3.62 | 184
[13 empty] | 6 | 1.14 | 0.1846 | 10.44 | 0.55 | 0.48 | 2.59
[13 empty] | 24 | 1.13 | 0.1286 | 3.11 | 0.13 | 0.32 | 0.88
347 | ONM | Polymeric | Passive | CTX-30% cross-linked PGlu-g-mPEG charge reversal copolymer NPs | Spherical | NA | HD: 137 | -15.6 | H22 cell in Liver [Allograft Heterotopic Model] | 200 mm3 = 0.2 cm3 | IV; 10 (20g BW) | Male Kunming mice | 0.5 | 0.33 | 0.0669 | 0.46 | 0.26 | 0.02 | 0.26 | 185
[13 empty] | 4 | 0.34 | 0.0517 | 0.47 | 0.25 | 0.05 | 0.13
[13 empty] | 8 | 0.3 | 0.0122 | 0.12 | 0.14 | 0.07 | 0.06
348 | ONM | Polymeric | Passive | CTX-70% cross-linked PGlu-g-mPEG charge reversal copolymer NPs | Spherical | NA | HD: 129 | -9.1 | H22 cell in Liver [Allograft Heterotopic Model] | 200 mm3 = 0.2 cm3 | IV; 10 (20g BW) | Male Kunming mice | 0.5 | 0.27 | 0.0639 | 0.85 | 0.26 | 0.02 | 0.27 | 185
[13 empty] | 4 | 0.22 | 0.0441 | 0.36 | 0.26 | 0.05 | 0.15
[13 empty] | 8 | 0.29 | 0.0152 | 0.07 | 0.16 | 0.08 | 0.07
349 | ONM | Polymeric | Active | DTX-TBP- PEG-Polymer NPs | Spherical | NA | HD: 121 | -2.4 | MDA-MB-231 cell in Breast [Xenograft Orthortopic Model] | ~150 mm3 = 0.15 cm3 | IV; 5 (24g BW) | Female NSG mice | 2 | 0.28 | 0.6503 | 2.97 | 0.81 | 0.75 | 1.82 | 186
[13 empty] | 4 | 0.2 | 0.389 | 1.34 | 0.34 | 0.22 | 0.71
[13 empty] | 7 | 0.15 | 0.4674 | 1.36 | 0.32 | 0.29 | 0.54
[13 empty] | 24 | 0.14 | 0.0788 | 0.33 | 0.03 | 0.06 | 0.12
350 | ONM | Other-Anticancer drug | Passive | CDDP -SAHA anticancer drug NPs | Spherical | 0.21 | TEM: 48; HD: 54 | 0 | A549-DDP cell in Lung [Xenograft Heterotopic Model] | 100 mm3=0.1 cm3 | IV; 5 (18-20g BW) | Female BALB/c mice | 2 | 0.14 | 0.0869 | 3.97 | 0.18 | 0.18 | 0.91 | 187
[13 empty] | 8 | 0.26 | 0.0754 | 3.41 | 0.14 | 0.12 | 0.78
[13 empty] | 16 | 0.23 | 0.032 | 1.11 | 0.08 | 0.11 | 0.23
351 | ONM | Liposome | Passive | TPLE-1 | Spherical | NA | HD: 113.2 | -53.2 | MCF-7 cell in Breast [Xenograft Heterotopic Model] | 100 mm3=0.1 cm3 | IV; 15 (18-20g BW) | Female BALB/c mice | 0.083 | 0.11 | NA | 22.95 | 0.12 | NA | NA | 188
[13 empty] | 0.25 | 0.14 | NA | 27.51 | 0.23 | NA | NA
[13 empty] | 0.5 | 0.16 | NA | 22.47 | 0.29 | NA | NA
[13 empty] | 1 | 0.2 | NA | 15.3 | 0.18 | NA | NA
[13 empty] | 2 | 0.15 | NA | 8.38 | 0.11 | NA | NA
[13 empty] | 3 | 0.13 | NA | 5.21 | 0.08 | NA | NA
[13 empty] | 7 | 0.08 | NA | 2.03 | 0.03 | NA | NA
[13 empty] | 12 | 0.06 | NA | 1.06 | 0.02 | NA | NA
352 | ONM | Liposome | Passive | TPLE-2 | Spherical | NA | HD: 226.6 | -52.4 | MCF-7 cell in Breast [Xenograft Heterotopic Model] | 100 mm3=0.1 cm3 | IV; 15 (18-20g BW) | Female BALB/c mice | 0.083 | 0.07 | NA | 26.29 | 0.19 | NA | NA | 188
[13 empty] | 0.25 | 0.09 | NA | 29.79 | 0.31 | NA | NA
[13 empty] | 0.5 | 0.13 | NA | 25.56 | 0.34 | NA | NA
[13 empty] | 1 | 0.14 | NA | 20.27 | 0.26 | NA | NA
[13 empty] | 2 | 0.11 | NA | 10.74 | 0.15 | NA | NA
[13 empty] | 3 | 0.09 | NA | 6.27 | 0.11 | NA | NA
[13 empty] | 7 | 0.05 | NA | 2.93 | 0.04 | NA | NA
[13 empty] | 12 | 0.03 | NA | 0.98 | 0.02 | NA | NA
353 | ONM | Liposome | Passive | TPLE-3 | Spherical | NA | HD: 383.1 | -53.9 | MCF-7 cell in Breast [Xenograft Heterotopic Model] | 100 mm3=0.1 cm3 | IV; 15 (18-20g BW) | Female BALB/c mice | 0.083 | 0.03 | NA | 27.35 | 0.26 | NA | NA | 188
[13 empty] | 0.25 | 0.06 | NA | 33.62 | 0.35 | NA | NA
[13 empty] | 0.5 | 0.1 | NA | 27.27 | 0.39 | NA | NA
[13 empty] | 1 | 0.12 | NA | 21.81 | 0.32 | NA | NA
[13 empty] | 2 | 0.09 | NA | 12.37 | 0.17 | NA | NA
[13 empty] | 3 | 0.06 | NA | 8.14 | 0.13 | NA | NA
[13 empty] | 7 | 0.03 | NA | 3.91 | 0.05 | NA | NA
[13 empty] | 12 | 0.01 | NA | 1.3 | 0.03 | NA | NA
354 | ONM | Polymeric | Passive | Cellax-CBZ | Spherical | 0.12 | HD: 96 | 0 | PC3-RES cell in Prostate [Xenograft Heterotopic Model] | 60-100 mm3 = 0.08 cm3 | IV; 20 (20g BW) | Male NOD-SCID mice | 1 | 3.95 | 0.3477 | 57.73 | 5.33 | 0.29 | 1.43 | 189
[13 empty] | 3 | 3.86 | 0.1217 | 67.53 | 6.9 | 0.17 | 1.04
[13 empty] | 24 | 4.42 | 0.0869 | 63.96 | 7.5 | 0.12 | 0.64
[13 empty] | 72 | 2.62 | 0.0522 | 76.27 | 8.05 | 0.14 | 0.93
[13 empty] | 144 | 1.56 | 0.0522 | 55.88 | 7.45 | 0.1 | 0.57
355 | ONM | Polymeric | Passive | HDDP | Spherical | NA | HD: 20 | 5 | KB-3-1 cell in Cervix [Xenograft Heterotopic Model] | 100 mm3=0.1 cm3 | IV; 2.5 (20g BW) | Male athymic mice | 0.5 | 1.46 | NA | NA | NA | NA | NA | 190
[13 empty] | 4 | 1.79 | NA | NA | NA | NA | NA
[13 empty] | 24 | 1.61 | NA | NA | NA | NA | NA
356 | ONM | Polymeric | Active | HFDDP | Spherical | NA | HD: 20 | 5 | KB-3-1 cell in Cervix [Xenograft Heterotopic Model] | 100 mm3=0.1 cm3 | IV; 2.5 (20g BW) | Male athymic mice | 0.5 | 1.69 | NA | NA | NA | NA | NA | 190
[13 empty] | 4 | 3.5 | NA | NA | NA | NA | NA
[13 empty] | 24 | 3.24 | NA | NA | NA | NA | NA
357 | ONM | Polymeric | Passive | PTX-PLGA-PEG5k-PFOB polymer NPs | Spherical | 0.2 | HD: 120 | -18 | C-26 cell in Colon [Allograft Heterotopic Model] | 320 mm3 = 0.32 cm3 | IV; 5 (22g BW) | Female Fox1nu mice | 0.25 | 0.34 | NA | 35.31 | 0.08 | 0.13 | 0.57 | 191
[13 empty] | 0.5 | 0.33 | NA | 33.64 | 0.08 | 0.16 | 0.58
[13 empty] | 1 | 0.43 | NA | 22.55 | 0.07 | 0.13 | 0.42
[13 empty] | 4 | 0.25 | NA | 8.51 | 0.04 | 0.05 | 0.12
[13 empty] | 7 | 0.14 | NA | 3.48 | 0.02 | 0.03 | 0.04
[13 empty] | 24 | 0.05 | NA | 0.9 | 0.01 | 0.02 | 0.01
358 | ONM | Polymeric | Passive | MnO2@DTX-AuNR-PLGA polymer NPs | Spherical | 0.18 | HD: 282.1 | -9.7 | S180 cell in Sarcoma [Allograft Orthortopic Model] | 80-100 mm3 = 0.09 cm3 | IV; 15 (18-20g BW) | Female Kunming mice | 1 | 0.13 | 0.2433 | 4.75 | 0.21 | 0.83 | 0.52 | 192
[13 empty] | 2 | 0.17 | 0.2135 | 2.61 | 0.09 | 0.56 | 0.38
[13 empty] | 4 | 0.19 | 0.1837 | 1.82 | 0.08 | 0.4 | 0.33
[13 empty] | 6 | 0.16 | 0.144 | 1.53 | 0.06 | 0.29 | 0.28
[13 empty] | 8 | 0.12 | 0.1191 | 1.21 | 0.03 | 0.23 | 0.23
359 | ONM | Hydrogel | Active | DOX-HAss nanogels | Spherical | NA | TEM: 68.9; HD: 79.1 | -40 | H22 cell in Liver [Allograft Heterotopic Model] | 100 mm3=0.1 cm3 | IV; 4.5 (20-25g BW) | Male ICR mice | 1 | 0.69 | 0.5665 | 10.95 | 0.43 | 0.81 | 3.19 | 193
[13 empty] | 4 | 0.89 | 0.4618 | 7.11 | 0.56 | 0.82 | 2.56
[13 empty] | 8 | 0.71 | 0.2186 | 6.89 | 0.63 | 0.61 | 1.75
[13 empty] | 12 | 0.66 | 0.2525 | 4.78 | 0.56 | 0.51 | 1.12
[13 empty] | 24 | 0.35 | 0.1663 | 1.59 | 0.67 | 0.34 | 0.63
[13 empty] | 48 | 0.37 | 0.0862 | 0.52 | 0.52 | 0.19 | 0.22
[13 empty] | 72 | 0.28 | 0.0308 | 0.38 | 0.4 | 0.08 | 0.04
360 | ONM | Hydrogel | Active | DOX-HAcc nanogels | Spherical | NA | TEM: 57.3; HD: 66.3 | -40 | H22 cell in Liver [Allograft Heterotopic Model] | 100 mm3=0.1 cm3 | IV; 4.5 (20-25g BW) | Male ICR mice | 1 | 0.48 | 0.5343 | 15.26 | 0.62 | 0.73 | 3 | 193
[13 empty] | 4 | 0.34 | 0.1859 | 11.26 | 0.66 | 0.74 | 2.17
[13 empty] | 8 | 0.41 | 0.0378 | 6.28 | 0.57 | 0.64 | 1.2
[13 empty] | 12 | 0.31 | 0.2091 | 6.06 | 0.81 | 0.56 | 1.3
[13 empty] | 24 | 0.2 | 0.0058 | 5.82 | 1 | 0.28 | 0.97
[13 empty] | 48 | 0.13 | 0.0058 | 3.47 | 0.67 | 0.18 | 0.35
[13 empty] | 72 | 0.1 | 0.0029 | 2.76 | 0.41 | 0.07 | 0.16
361 | ONM | Polymeric | Passive | LPNPs | Spherical | 0.16 | HD: 163.4 | -19.6 | HeLa cell in Cervix [Xenograft Heterotopic Model] | 100 mm3=0.1 cm3 | IV; DDP: 1/CUR: 5 (18-22g BW) | BALB/c nude mice | 1 | 3.16 | 2.737 | 30.58 | 2.33 | 3.94 | 6.72 | 194
[13 empty] | 2 | 3.99 | 2.9398 | 33.2 | 2.49 | 5.27 | 7.27
[13 empty] | 4 | 6.02 | 3.4264 | 36.13 | 3.01 | 6.46 | 8.14
[13 empty] | 8 | 6.29 | 3.9535 | 39.07 | 3.57 | 7.33 | 8.77
[13 empty] | 24 | 9.16 | 3.8521 | 40.15 | 3.88 | 8.28 | 7.27
[13 empty] | 48 | 11.01 | 4.4806 | 41.08 | 3.62 | 7.09 | 6.6
362 | ONM | Polymeric | Passive | PNPs | Spherical | 0.15 | HD: 118.5 | -13.7 | HeLa cell in Cervix [Xenograft Heterotopic Model] | 100 mm3=0.1 cm3 | IV; DDP: 1/CUR: 5 (18-22g BW) | BALB/c nude mice | 1 | 1.94 | 2.993 | 28.56 | 2.32 | 4.2 | 6.71 | 194
[13 empty] | 2 | 2.77 | 3.3713 | 31.19 | 2.52 | 4.36 | 7.28
[13 empty] | 4 | 4.32 | 3.7002 | 32.94 | 3 | 5.18 | 8.16
[13 empty] | 8 | 5.55 | 3.9468 | 34.7 | 3.55 | 6.45 | 8.81
[13 empty] | 24 | 7.46 | 4.2593 | 37.33 | 3.84 | 7.6 | 7.28
[13 empty] | 48 | 8.61 | 4.0619 | 39.2 | 3.62 | 7.92 | 6.57
363 | ONM | Hydrogel | Passive | MASCS NGels | Spherical | 0.08 | HD: 161 | -30.9 | H22 cell in Liver [Allograft Heterotopic Model] | 50 mm3 = 0.05 cm3 | IV; 6 (18-22g BW) | Male ICR mice | 2 | 0.23 | 0.1431 | 16.35 | 1.44 | 0.85 | 1.28 | 195
[13 empty] | 4 | 0.28 | 0.1872 | 14.84 | 0.95 | 0.82 | 0.92
[13 empty] | 8 | 0.3 | 0.1101 | 14.68 | 0.92 | 0.68 | 0.85
[13 empty] | 12 | 0.41 | 0.1211 | 14.68 | 0.89 | 0.42 | 0.87
[13 empty] | 24 | 0.32 | 0.1211 | 15.18 | 1.03 | 0.45 | 1.12
[13 empty] | 48 | 0.28 | 0.0771 | 12.75 | 0.76 | 0.37 | 0.94
364 | ONM | Dendrimer | Active | PEG7.5k-PAMAM G4-FA-Suc-99Tc Dendrimer NPs | Spherical | NA | TEM: 55; HD: 69.9 | -2.1 | 4T1 cell in Breast [Allograft Heterotopic Model] | 619 mm3 = 0.62 cm3 | IV; 46.875 (16g BW) | Female BALB/c mice | 1 | 3.5 | 0.3334 | 84.28 | 1.42 | 0.85 | 1.7 | 196
[13 empty] | 3 | 7.89 | 0.2381 | 70.25 | 1.53 | 0.48 | 1.14
[13 empty] | 24 | 10.31 | 0.5715 | 13.78 | 0.35 | 0.22 | 1.24
365 | ONM | Polymeric | Passive | U16 PLA-PEG (16/5) Polymer NPs | Spherical | 0.08 | HD: 102.8 | 0 | MX-1 cell in Breast [Xenograft Heterotopic Model] | 399 mm3 = 0.4 cm3 | IV; 30 (22±5g BW) | Female BALB/c athymic mice | 2 | 0.63 | NA | 8.57 | 0.99 | 0.89 | 1.1 | 197
[13 empty] | 6 | 1.35 | NA | 13.56 | 1.04 | 0.62 | 1.26
[13 empty] | 24 | 1.85 | NA | 18.55 | 1.84 | 0.35 | 1.02
[13 empty] | 48 | 2.02 | NA | 20.88 | 2.29 | 0.22 | 0.95
366 | ONM | Polymeric | Passive | U16 PLA-PEG (16/5) Polymer NPs | Spherical | 0.08 | HD: 102.8 | 0 | MX-1 cell in Breast [Xenograft Heterotopic Model] | 399 mm3 = 0.4 cm3 | IV; 70 (22±5g BW) | Female BALB/c athymic mice | 2 | 0.43 | NA | 9.82 | 1.04 | 1.21 | 1.21 | 197
[13 empty] | 6 | 0.93 | NA | 15.74 | 0.94 | 0.72 | 1.04
[13 empty] | 24 | 2.01 | NA | 20.57 | 1.89 | 0.39 | 1.16
[13 empty] | 48 | 2.35 | NA | 16.83 | 1.69 | 0.15 | 1.12
367 | ONM | Polymeric | Passive | U16 PLA-PEG (16/5) Polymer NPs | Spherical | 0.08 | HD: 102.8 | 0 | MX-1 cell in Breast [Xenograft Heterotopic Model] | 399 mm3 = 0.4 cm3 | IV; 140 (22±5g BW) | Female BALB/c athymic mice | 2 | 0.4 | NA | 8.42 | 1.04 | 1.14 | 1.34 | 197
[13 empty] | 6 | 0.93 | NA | 16.99 | 1.54 | 0.85 | 1.21
[13 empty] | 24 | 1.94 | NA | 16.36 | 2.43 | 0.35 | 1.23
[13 empty] | 48 | 2.38 | NA | 19.32 | 3.68 | 0.22 | 1.28
368 | ONM | Polymeric | Passive | U30 PLA-PEG (30/5) Polymer NPs | Spherical | 0.12 | HD: 108 | 0 | MX-1 cell in Breast [Xenograft Heterotopic Model] | 572 mm3 = 0.57 cm3 | IV; 30 (22±5g BW) | Female BALB/c athymic mice | 2 | 1.04 | NA | 12.47 | 1.89 | 1.07 | 1.34 | 197
[13 empty] | 6 | 1.26 | NA | 20.42 | 2.63 | 0.71 | 0.97
[13 empty] | 24 | 2.66 | NA | 27.74 | 3.68 | 0.18 | 1
[13 empty] | 48 | 2.96 | NA | 28.52 | 3.83 | 0.12 | 1.08
369 | ONM | Polymeric | Passive | U30 PLA-PEG (30/5) Polymer NPs | Spherical | 0.12 | HD: 108 | 0 | MX-1 cell in Breast [Xenograft Heterotopic Model] | 572 mm3 = 0.57 cm3 | IV; 70 (22±5g BW) | Female BALB/c athymic mice | 2 | 0.94 | NA | 12.31 | 1.89 | 1.19 | 1.25 | 197
[13 empty] | 6 | 1.62 | NA | 16.99 | 2.68 | 0.68 | 1.06
[13 empty] | 24 | 3.08 | NA | 25.71 | 4.07 | 0.24 | 1.31
[13 empty] | 48 | 3.94 | NA | 25.4 | 3.08 | 0.1 | 0.97
370 | ONM | Polymeric | Passive | U30 PLA-PEG (30/5) Polymer NPs | Spherical | 0.12 | HD: 108 | 0 | MX-1 cell in Breast [Xenograft Heterotopic Model] | 572 mm3 = 0.57 cm3 | IV; 140 (22±5g BW) | Female BALB/c athymic mice | 2 | 0.66 | NA | 7.79 | 1.89 | 0.71 | 1.07 | 197
[13 empty] | 6 | 1.79 | NA | 16.52 | 2.09 | 0.59 | 1.16
[13 empty] | 24 | 2.32 | NA | 22.6 | 3.23 | 0.24 | 1.34
[13 empty] | 48 | 3.45 | NA | 22.91 | 4.77 | 0.13 | 1.13
371 | ONM | Polymeric | Passive | U50 PLA-PEG (50/5) Polymer NPs | Spherical | 0.14 | HD: 118 | 0 | MX-1 cell in Breast [Xenograft Heterotopic Model] | 432 mm3 = 0.43 cm3 | IV; 30 (22±5g BW) | Female BALB/c athymic mice | 2 | 0.82 | NA | 11.07 | 5.02 | 0.91 | 1.08 | 197
[13 empty] | 6 | 0.88 | NA | 18.39 | 4.82 | 0.48 | 0.68
[13 empty] | 24 | 1.88 | NA | 17.45 | 7.95 | 0.43 | 0.52
[13 empty] | 48 | 1.2 | NA | 17.61 | 4.67 | 0.4 | 0.66
372 | ONM | Polymeric | Passive | U50 PLA-PEG (50/5) Polymer NPs | Spherical | 0.14 | HD: 118 | 0 | MX-1 cell in Breast [Xenograft Heterotopic Model] | 432 mm3 = 0.43 cm3 | IV; 70 (22±5g BW) | Female BALB/c athymic mice | 2 | 0.64 | NA | 12.16 | 6.26 | 0.7 | 0.92 | 197
[13 empty] | 6 | 0.66 | NA | 15.74 | 4.12 | 0.65 | 0.8
[13 empty] | 24 | 1.38 | NA | 17.45 | 8.65 | 0.24 | 0.66
[13 empty] | 48 | 1.51 | NA | 18.55 | 4.27 | 0.28 | 0.56
373 | ONM | Polymeric | Passive | U50 PLA-PEG (50/5) Polymer NPs | Spherical | 0.14 | HD: 118 | 0 | MX-1 cell in Breast [Xenograft Heterotopic Model] | 432 mm3 = 0.43 cm3 | IV; 140 (22±5g BW) | Female BALB/c athymic mice | 2 | 0.9 | NA | 9.82 | 5.91 | 0.77 | 1 | 197
[13 empty] | 6 | 1.25 | NA | 17.14 | 6.41 | 0.46 | 0.71
[13 empty] | 24 | 1.53 | NA | 17.77 | 9.99 | 0.38 | 0.83
[13 empty] | 48 | 1.99 | NA | 20.1 | 10.34 | 0.43 | 0.71
374 | ONM | Polymeric | Passive | T PLA-PEG (16/5) Polymer NPs | Spherical | 0.22 | HD: 92 | 0 | MX-1 cell in Breast [Xenograft Heterotopic Model] | 525 mm3 = 0.53 cm3 | IV; 30 (22±5g BW) | Female BALB/c athymic mice | 2 | 0.59 | NA | 6.73 | 0.94 | 1.27 | 0.95 | 197
[13 empty] | 6 | 1.78 | NA | 9.56 | 1.04 | 1.07 | 0.91
[13 empty] | 24 | 2.11 | NA | 16.15 | 1.46 | 0.42 | 0.67
[13 empty] | 48 | 1.64 | NA | 10.34 | 1.46 | 0.2 | 0.44
375 | ONM | Polymeric | Passive | T PLA-PEG (16/5) Polymer NPs | Spherical | 0.22 | HD: 92 | 0 | MX-1 cell in Breast [Xenograft Heterotopic Model] | 525 mm3 = 0.53 cm3 | IV; 70 (22±5g BW) | Female BALB/c athymic mice | 2 | 0.8 | NA | 3.75 | 1.34 | 1.48 | 1.32 | 197
[13 empty] | 6 | 1.47 | NA | 4.46 | 1.42 | 1.08 | 1.06
[13 empty] | 24 | 2.7 | NA | 12.61 | 1.87 | 0.5 | 0.94
[13 empty] | 48 | 3.25 | NA | 11.62 | 2.89 | 0.31 | 0.8
376 | ONM | Polymeric | Passive | T PLA-PEG (16/5) Polymer NPs | Spherical | 0.22 | HD: 92 | 0 | MX-1 cell in Breast [Xenograft Heterotopic Model] | 525 mm3 = 0.53 cm3 | IV; 140 (22±5g BW) | Female BALB/c athymic mice | 2 | 0.71 | NA | 4.89 | 1.14 | 1.39 | 1.34 | 197
[13 empty] | 6 | 1.32 | NA | 5.53 | 1.28 | 1.15 | 0.86
[13 empty] | 24 | 2.49 | NA | 6.84 | 3.21 | 0.98 | 0.89
[13 empty] | 48 | 3.45 | NA | 6.23 | 5.61 | 0.72 | 0.9
377 | ONM | Other-Ginseng | Passive | PPD - ginsenoside Rb1 NPs | Spherical | 0.09 | HD: 122.5 | -13.2 | LLC cell in Lung [Xenograft Heterotopic Model] | 300 mm3 = 0.3 cm3 | IV; 10 (18g BW) | Female C57BL6 mice | 4 | 0.97 | NA | NA | NA | NA | NA | 198
[13 empty] | 12 | 1.25 | NA | NA | NA | NA | NA
[13 empty] | 24 | 1 | NA | NA | NA | NA | NA
[13 empty] | 48 | 0.38 | NA | NA | NA | NA | NA
378 | ONM | Other-Anticancer drug (PTX) | Passive | F-127-Albumin@PTX Nrods | Rod | 0.22 | HD: 190.5 | -10.1 | B16-F10 cell in Skin [Allograft Orthortopic Model] | 100 mm3=0.1 cm3 | IV; 30 (23g BW) | Male C57BL6J mice | 0.5 | 0.17 | 0.4871 | 43.93 | 1.96 | 0.84 | 2.01 | 199
[13 empty] | 1 | 0.09 | 0.1917 | 26.76 | 0.76 | 0.35 | 0.92
[13 empty] | 3 | 0.1 | 0.1036 | 20.31 | 0.86 | 0.13 | 0.54
[13 empty] | 6 | 0.24 | 0.1218 | 25.98 | 1.15 | 0.19 | 0.86
[13 empty] | 12 | 0.1 | 0.044 | 20.47 | 0.63 | 0.1 | 0.28
[13 empty] | 24 | 0.05 | 0.0104 | 1.89 | 0.08 | 0.06 | 0.06
379 | ONM | Liposome | Active | Mag-pH-DS | Spherical | NA | HD: 181.4 | -5.7 | HeLa cell in Cervix [Xenograft Heterotopic Model] | 1cm3 | IV; 4 (21g BW) | Female athymic mice | 1 | 0.1 | NA | 4.24 | 0.32 | 0.31 | 0.58 | 156
[13 empty] | 6 | 15.15 | NA | 13.92 | 1.18 | 0.92 | 1.82
[13 empty] | 24 | 10.24 | NA | 10.54 | 0.93 | 0.34 | 0.87
380 | ONM | Polymeric | Passive | PTX-CC-CIT | Spherical | 0.07 | TEM: 98.96 | -19.2 | 4T1 cell in Breast [Xenograft Heterotopic Model] | 400mm3 = 0.4cm3 | IV; 9.3 µmol/kg (20g BW) | BALB/c mice | 1 | 0.23 | 0.02 | 14.27 | 0.02 | 0.008 | 0.007 | 201
[13 empty] | 4 | 0.06 | 0 | 7.46 | 0.02 | 0.025 | 0
[13 empty] | 12 | 0.03 | 0 | 5.05 | 0.005 | 0 | 0
381 | ONM | Polymeric | Passive | PTX-C-CIT | Spherical | 0.12 | TEM: 99.21 | -20.3 | 4T1 cell in Breast [Xenograft Heterotopic Model] | 400mm3 = 0.4cm3 | IV; 9.3 µmol/kg (20g BW) | BALB/c mice | 1 | 0.17 | 0.01 | 8.27 | 0.02 | 0.006 | 0.009 | 201
[13 empty] | 4 | 0.06 | 0 | 1.34 | 0.01 | 0.001 | 0
[13 empty] | 12 | 0.01 | 0 | 0.98 | 0.001 | 0 | 0
382 | ONM | Polymeric | Passive | PTX-S-CIT | Spherical | 0.09 | TEM: 92.07 | -21.2 | 4T1 cell in Breast [Xenograft Heterotopic Model] | 400mm3 = 0.4cm3 | IV; 9.3 µmol/kg (20g BW) | BALB/c mice | 1 | 0.16 | 0.01 | 2.83 | 0.01 | 0.005 | 0.003 | 201
[13 empty] | 4 | 0.1 | 0 | 0.42 | 0.001 | 0.005 | 0
[13 empty] | 12 | 0.19 | 0 | 0.15 | 0 | 0.002 | 0
383 | ONM | Polymeric | Passive | PTX-Se-CIT | Spherical | 0.14 | TEM: 88.38 | -22.2 | 4T1 cell in Breast [Xenograft Heterotopic Model] | 400mm3 = 0.4cm3 | IV; 9.3 µmol/kg (20g BW) | BALB/c mice | 1 | 0.2 | 0.01 | 9 | 0.01 | 0.006 | 0.011 | 201
[13 empty] | 4 | 0.12 | 0 | 0.65 | 0.002 | 0 | 0.002
[13 empty] | 12 | 0.01 | 0 | 0.15 | 0 | 0 | 0
384 | ONM | Polymeric | Passive | PTX-SS-CIT | Spherical | 0.05 | TEM: 86.77 | -21.5 | 4T1 cell in Breast [Xenograft Heterotopic Model] | 400mm3 = 0.4cm3 | IV; 9.3 µmol/kg (20g BW) | BALB/c mice | 1 | 0.39 | 0.08 | 12.34 | 0.04 | 0.021 | 0.038 | 201
[13 empty] | 4 | 0.21 | 0 | 3.87 | 0.03 | 0.008 | 0.018
[13 empty] | 12 | 0.1 | 0 | 2.51 | 0.01 | 0.004 | 0
385 | ONM | Polymeric | Passive | PTX-SeSe-CIT | Spherical | 0.07 | TEM: 86.9 | -18.9 | 4T1 cell in Breast [Xenograft Heterotopic Model] | 400mm3 = 0.4cm3 | IV; 9.3 µmol/kg (20g BW) | BALB/c mice | 1 | 0.91 | 0.18 | 32.63 | 0.07 | 0.042 | 0.044 | 201
[13 empty] | 4 | 0.32 | 0.06 | 22.18 | 0.1 | 0.025 | 0.018
[13 empty] | 12 | 0.22 | 0 | 17.7 | 0.06 | 0.008 | 0.008
386 | INM | Silica/Iron Oxide | Active | CREKA-targeted Fe@MSN | Spherical | NA | TEM: 80; HD: 100 | -32.5 | CNS-L cell in Brain [Xenograft Orthortopic Model] | 0.46mm*0.46*0.46/2= 0.05cm3 | IV; 5 (25g BW) | Female athymic nude mice | 1 | 2.01 | NA | NA | NA | NA | NA | 202
[13 empty] | 3 | 4.47 | NA | NA | NA | NA | NA
[13 empty] | 8 | 4.71 | NA | NA | NA | NA | NA
387 | ONM | Polymeric | Active | iRGD-PEG-PCCL-B | Spherical | 0.26 | HD: 24.97 | -15.5 | A549 cell in Lung [Xenograft Heterotopic Model] | 150-200 = 0.15-0.2 cm3 | IV; 20 (20g BW) | Female BALB/c nude mice | 6 | 3.77 | NA | NA | NA | NA | NA | 203
[13 empty] | 12 | 5.93 | NA | NA | NA | NA | NA
[13 empty] | 24 | 12.32 | NA | NA | NA | NA | NA
388 | INM | Gold | Active | t-NP (PEG-GNP-RGD) | Spherical | 0.2 | HD: 7.5 | 7.5 | Capan 1Ã‚Â cell in Pancreas [Xenograft Heterotopic Model] | 60-80 = 0.06-0.08 | IV; 0.00125 (20g BW) | Immunocompromised crtac: ncr-Fox1nu mice | 0.2 | 0.01 | 2.5893 | 3.94 | 0.75 | 0.21 | 0.93 | 204
[13 empty] | 1 | 0.01 | 0.9188 | 7.27 | 1.29 | 0.25 | 4.16
[13 empty] | 4 | 0.02 | 0.2227 | 9.74 | 0.82 | 1.58 | 2.19
[13 empty] | 24 | 0.02 | 0.1392 | 6.2 | 0.42 | 0.73 | 1.71
389 | ONM | Polymeric | Active | TKHNCEP-DOX | Spherical | NA | HD: 90 | -13.9 | MDA-MB-231 cell in Breast [Xenograft Orthortopic Model] | 50mm3 = 0.05cm3 | IV; 10 (20g BW) | Female BALB/c nude mice | 4 | 0.14 | NA | NA | NA | NA | NA | 205
[13 empty] | 12 | 0.17 | NA | NA | NA | NA | NA
[13 empty] | 24 | 0.18 | NA | NA | NA | NA | NA
[13 empty] | 48 | 0.1 | NA | NA | NA | NA | NA
390 | ONM | Polymeric | Active | HCENP-DOX | Spherical | NA | HD: 90 | -13.9 | MDA-MB-231 cell in Breast [Xenograft Orthortopic Model] | 50mm3 = 0.05cm3 | IV; 10 (20g BW) | Female BALB/c nude mice | 4 | 0.14 | NA | NA | NA | NA | NA | 205
[13 empty] | 12 | 0.16 | NA | NA | NA | NA | NA
[13 empty] | 24 | 0.19 | NA | NA | NA | NA | NA
[13 empty] | 48 | 0.09 | NA | NA | NA | NA | NA
391 | ONM | Polymeric | Passive | p([177Lu]Lu-DPAEA-co-OEGA-co-[Gd3+]VDMD | Others | NA | HD: 13 | NA | CT26 cell in Colon [Xenograft Heterotopic Model] | 100-250mm3 = 0.1-0.25 cm3 | IV; 15 ug (20g BW) | Female BALB/c nude mice | 1 | 1.34 | 0.8851 | 18.55 | 0.9 | 3.04 | 3.61 | 206
[13 empty] | 5 | 0.94 | 0.8046 | 25.75 | 1.05 | 2.75 | 3.34
[13 empty] | 24 | 2.28 | 0.7011 | 29.03 | 1.46 | 1.83 | 2.57
[13 empty] | 72 | 4.56 | 0.2989 | 46.19 | 2.48 | 0.67 | 1.38
[13 empty] | 168 | 1.72 | 0.1149 | 49.35 | 1.91 | 0.18 | 1.15
[13 empty] | 336 | 0.61 | 0.1149 | 29.78 | 0.93 | 0.12 | 0.65
392 | INM | molybdenum disulfide | Active | MoS2–SS–HA–CPT | Plate | NA | HD: 170 | -43 | A549 cell in Lung [Xenograft Heterotopic Model] | 200mm3 = 0.2cm3 | IV; 1.2 (22g BW) | Female BALB/c nude mice | 6 | 0.32 | 0.0957 | 5.26 | 0.19 | 0.13 | 0.29 | 207
[13 empty] | 12 | 0.63 | 0.1159 | 10.51 | 0.39 | 0.15 | 0.54
[13 empty] | 24 | 0.81 | 0.1864 | 14.11 | 0.54 | 0.25 | 0.52
[13 empty] | 48 | 0.33 | 0.126 | 8.46 | 0.33 | 0.23 | 0.32
393 | ONM | Polymeric | Active | D-SPB30 | Spherical | 0.18 | HD: 32 | -12 | H22 cell in Liver [Allograft Heterotopic Model] | 500mm3 = 0.5cm3 | IV; 4 (18-20g BW) | Male ICR mice | 1 | 3.52 | 0.3373 | 32.71 | 0.34 | 0.49 | 4.27 | 208
[13 empty] | 4 | 4.07 | 0.2781 | 27.04 | 0.45 | 0.42 | 2.64
[13 empty] | 12 | 5.05 | 0.2676 | 19.78 | 0.38 | 0.35 | 2.23
[13 empty] | 24 | 3.53 | 0.1484 | 13.52 | 0.25 | 0.29 | 2.15
[13 empty] | 48 | 2.89 | 0.0592 | 8.34 | 0.09 | 0.12 | 2.12
394 | ONM | Polymeric | Active | D-SPB50 | Spherical | 0.19 | HD: 53 | -16 | H22 cell in Liver [Allograft Heterotopic Model] | 500mm3 = 0.5cm3 | IV; 4 (18-20g BW) | Male ICR mice | 1 | 2.89 | 0.3186 | 28.54 | 0.32 | 0.51 | 3.72 | 208
[13 empty] | 4 | 3.54 | 0.2489 | 26.04 | 0.41 | 0.46 | 2.76
[13 empty] | 12 | 4.2 | 0.2165 | 19.11 | 0.39 | 0.37 | 2.32
[13 empty] | 24 | 2.84 | 0.1054 | 13.94 | 0.27 | 0.32 | 2.2
[13 empty] | 48 | 2.21 | 0.0535 | 8.51 | 0.1 | 0.13 | 2.2
395 | ONM | Polymeric | Active | D-SPB150 | Spherical | 0.23 | HD: 148 | -23 | H22 cell in Liver [Allograft Heterotopic Model] | 500mm3 = 0.5cm3 | IV; 4 (18-20g BW) | Male ICR mice | 1 | 2.59 | 0.3065 | 27.45 | 0.26 | 0.54 | 3.46 | 208
[13 empty] | 4 | 2.93 | 0.2327 | 24.45 | 0.4 | 0.52 | 2.94
[13 empty] | 12 | 3.08 | 0.1938 | 18.28 | 0.39 | 0.42 | 2.35
[13 empty] | 24 | 2.67 | 0.0778 | 14.35 | 0.3 | 0.38 | 2.27
[13 empty] | 48 | 2.17 | 0.0543 | 9.93 | 0.11 | 0.15 | 2.21
396 | ONM | Polymeric | Active | PEG-b-PMBSH MB+FUS | Spherical | NA | HD: 1200 | NA | GL261 cell in Glioma [Allograft Orthortopic Model] | 38.3mm3 = 0.0383cm3 | IV; 0.035 (25-30g BW) | Male C57BL/6J mice | 0.006667 | 0.01 | 2.2642 | 52.2 | 10.82 | 21.13 | 10.06 | 209
[13 empty] | 0.5 | 0.04 | 2.2642 | 60.75 | 12.58 | 11.82 | 9.94
[13 empty] | 1 | 0.06 | 3.0189 | 54.59 | 12.58 | 15.72 | 10.57
397 | ONM | Polymeric | Active | PEG-b-PMBSH MB | Spherical | NA | HD: 1200 | NA | GL261 cell in Glioma [Allograft Orthortopic Model] | 38.3mm3 = 0.0383cm3 | IV; 0.035 (25-30g BW) | Male C57BL/6J mice | 0.006667 | 0.01 | 1.5094 | 61.64 | 9.06 | 14.47 | 9.94 | 209
[13 empty] | 0.5 | 0.02 | 1.5094 | 63.27 | 9.06 | 14.84 | 8.81
[13 empty] | 1 | 0.07 | 1.3836 | 66.79 | 10.57 | 9.56 | 9.18
398 | ONM | Polymeric | Active | PEG-b-PMBSH+FUS | Spherical | NA | HD: 295.2 | -42.9 | GL261 cell in Glioma [Allograft Orthortopic Model] | 38.3mm3 = 0.0383cm3 | IV; 0.035 (25-30g BW) | Male C57BL/6J mice | 0.006667 | 0.04 | NA | NA | NA | NA | NA | 209
[13 empty] | 0.5 | 0.03 | NA | NA | NA | NA | NA
[13 empty] | 1 | 0.04 | NA | NA | NA | NA | NA
399 | ONM | Polymeric | Active | PEG-b-PMBSH | Spherical | NA | HD: 295.2 | -42.9 | GL261 cell in Glioma [Allograft Orthortopic Model] | 38.3mm3 = 0.0383cm3 | IV; 0.035 (25-30g BW) | Male C57BL/6J mice | 0.006667 | 0.02 | NA | NA | NA | NA | NA | 209
[13 empty] | 0.5 | 0.01 | NA | NA | NA | NA | NA
[13 empty] | 1 | 0.01 | NA | NA | NA | NA | NA
400 | INM | copper | Active | CuET/DIR | Spherical | NA | HD: 123 | -20.8 | 4T1-LG12 cell in Breast [Xenograft Orthortopic Model] | 150mm3 = 0.15cm3 | IV; 0.432 (20g BW) | Female BALB/c mice | 12 | 6.35 | 6.1731 | 36.89 | 21.68 | 10.09 | 3.91 | 210
[13 empty] | 24 | 6.47 | 4.2158 | 32.67 | 32.82 | 8.28 | 2.41
[13 empty] | 48 | 9.19 | 5.2698 | 26 | 25.55 | 9.23 | 3.01
401 | INM | Gadolinium | Active | Anti-MUC1-C/NP | Spherical | NA | HD: 6.3 | -6.9 | E0771 cell in Breast [Xenograft Orthortopic Model] | 7mm*7*7/2 = 0.172cm3 | IV; NP: 5 Gd3+: 350 (20g BW) | Female e B6(Cg)-Tyrc-2J/J mice | 0.25 | 1.35 | 0.1455 | 4.87 | 0.04 | 0.28 | 16.8 | 211
[13 empty] | 24 | 0.91 | 0.0182 | 1.24 | 0.05 | 0.12 | 8.33
[13 empty] | 48 | 0.76 | 0.0145 | 0.52 | 0.02 | 0.04 | 3.24
402 | INM | Gadolinium | Passive | Gd NP | Spherical | NA | HD: 6.3 | -6.9 | E0771 cell in Breast [Xenograft Orthortopic Model] | 7mm*7*7/2 = 0.172cm3 | IV; NP: 5 Gd3+: 350 (20g BW) | Female e B6(Cg)-Tyrc-2J/J mice | 0.25 | 1.22 | 0.1407 | 4.64 | 0.04 | 0.33 | 17.04 | 211
[13 empty] | 24 | 0.44 | 0.0222 | 0.85 | 0.02 | 0.08 | 7.31
[13 empty] | 48 | 0.11 | 0.0037 | 0.16 | 0 | 0.03 | 2.78
403 | INM | Gadolinium | Active | Anti-IgG/NP | Spherical | NA | HD: 6.3 | -6.9 | E0771 cell in Breast [Xenograft Orthortopic Model] | 7mm*7*7/2 = 0.172cm3 | IV; NP: 5 Gd3+: 350 (20g BW) | Female e B6(Cg)-Tyrc-2J/J mice | 0.25 | 1.06 | 0.1354 | 5.38 | 0.03 | 0.23 | 17.83 | 211
[13 empty] | 24 | 0.37 | 0.0366 | 0.72 | 0.02 | 0.07 | 10.24
[13 empty] | 48 | 0.08 | 0.0037 | 0.48 | 0 | 0.02 | 3.39
404 | INM | copper,cedium | Passive | CuS@CeO2 | Rod | NA | HD: 150 | NA | HepG2 cell in Liver [Xenograft Heterotopic Model] | 100 mm3 = 0.1 cm3 | IV; 50 (20g BW) | Male nude mice | 1 | 0.13 | 0.0563 | 4.83 | 0.13 | 0.09 | 0.29 | 212
[13 empty] | 2 | 0.16 | 0.0475 | 4.38 | 0.13 | 0.11 | 0.21
[13 empty] | 4 | 0.19 | 0.0428 | 3.45 | 0.14 | 0.12 | 0.18
[13 empty] | 8 | 0.21 | 0.0388 | 2.86 | 0.15 | 0.11 | 0.16
[13 empty] | 12 | 0.2 | 0.0372 | 2.21 | 0.15 | 0.1 | 0.12
[13 empty] | 24 | 0.18 | 0.0277 | 1.72 | 0.14 | 0.08 | 0.08
405 | INM | Iron Oxide | Passive | IONPs-PSPps | Spherical | 0.15 | TEM: 222; HD: 241.89 | -21.9 | A549 cell in Lung [Xenograft Heterotopic Model] | 27.5mm3 = 0.0275cm3 | IV; 24 (20g BW) | Male BALB/cann mice | 3 | 0.51 | 0.7728 | 34.4 | 1.78 | 1.69 | 3.87 | 213
[13 empty] | 7 | 0.49 | 0.7101 | 40.02 | 2.11 | 0.72 | 2.93
[13 empty] | 24 | 0.35 | 0.8354 | 17.43 | 1.8 | 0.67 | 3.94
[13 empty] | 48 | 0.28 | 0.7832 | 13.07 | 0.85 | 0.67 | 1.78
[13 empty] | 72 | 0.24 | 0.5848 | 14.33 | 0.71 | 0.63 | 1.88
[13 empty] | 168 | 0.18 | 0.8563 | 13.3 | 0.77 | 0.67 | 1.74
406 | ONM | Polymeric | Active | iPUDN | Spherical | 0.2 | HD: 148 | NA | 4T1 cell in Breast [Xenograft Heterotopic Model] | 100 mm3 = 0.1 cm3 | IV; 5 (13g BW) | Female BALB/c mice | 1 | 0.45 | NA | NA | NA | NA | NA | 214
[13 empty] | 2 | 0.66 | NA | NA | NA | NA | NA
[13 empty] | 4 | 0.85 | NA | NA | NA | NA | NA
[13 empty] | 6 | 0.72 | NA | NA | NA | NA | NA
[13 empty] | 12 | 0.47 | NA | NA | NA | NA | NA
[13 empty] | 24 | 0.23 | NA | NA | NA | NA | NA
407 | ONM | Polymeric | Active | E/P-NPs | Spherical | 0.15 | HD: 116.2 | -36.4 | 4T1 cell in Breast [Xenograft Orthortopic Model] | 400mm3 = 0.4cm3 | IV; 10 (20g BW) | Female BALB/c mice | 0.5 | 0.03 | 0.011 | 2.73 | 0.01 | 0.04 | 0.35 | 215
[13 empty] | 6 | 0.06 | 0.0134 | 0.1 | 0.01 | 0.02 | 0.18
[13 empty] | 24 | 0.2 | 0.008 | 0.16 | 0.01 | 0.01 | 0.03
408 | ONM | Polymeric | Active | E/PC-NPs | Spherical | NA | HD: 102.9 | -41.1 | 4T1 cell in Breast [Xenograft Orthortopic Model] | 400mm3 = 0.4cm3 | IV; 10 (20g BW) | Female BALB/c mice | 0.5 | 0.1 | 0.0088 | 0.08 | 0.01 | 0.02 | 0.11 | 215
[13 empty] | 6 | 0.41 | 0.0074 | 0.09 | 0.01 | 0.02 | 0.03
[13 empty] | 24 | 0.86 | 0.1736 | 0.1 | 0.01 | 0.03 | 0.05
409 | ONM | Polymeric | Active | E/PF-NPs | Spherical | NA | HD: 110.8 | -47.5 | 4T1 cell in Breast [Xenograft Orthortopic Model] | 400mm3 = 0.4cm3 | IV; 10 (20g BW) | Female BALB/c mice | 0.5 | 0.3 | 0.0066 | 0.13 | 0.01 | 0.02 | 0.03 | 215
[13 empty] | 6 | 0.86 | 0.0067 | 0.87 | 0.04 | 0.02 | 0.09
[13 empty] | 24 | 0.52 | 0.008 | 0.09 | 0.01 | 0.02 | 0.11
410 | ONM | Polymeric | Active | E/PCF-NPs | Spherical | 0.21 | HD: 106.7 | -46.7 | 4T1 cell in Breast [Xenograft Orthortopic Model] | 400mm3 = 0.4cm3 | IV; 10 (20g BW) | Female BALB/c mice | 0.5 | 1.07 | 0.0088 | 0.08 | 0.01 | 0.02 | 0.04 | 215
[13 empty] | 6 | 0.99 | 0.0107 | 0.86 | 0.05 | 0.01 | 0.02
[13 empty] | 24 | 1.04 | 0.0095 | 0.42 | 0.02 | 0.02 | 0.03
411 | ONM | Polymeric | Passive | SFP | Spherical | NA | HD: 150 | NA | H22 cell in Liver [Xenograft Heterotopic Model] | 100 mm3 = 0.1 cm3 | IV; 9 (20g BW) | Female Kunming mice | 1 | 15.48 | 17.7702 | 698.44 | 9.19 | 12.06 | 62.75 | 216
[13 empty] | 2 | 22.28 | 13.5823 | 535.64 | 6.81 | 7.6 | 67.67
[13 empty] | 5 | 12.5 | 12.6769 | 422.55 | 3.88 | 14.71 | 43.85
[13 empty] | 10 | 5.7 | 11.2054 | 334.31 | 7.61 | 11.24 | 21.17
412 | INM | Manganese | Passive | HA-MnO2 | Spherical | NA | TEM: 80; HD: 83 | -30.4 | C6 cell in Glioma [Allograft Orthortopic Model] | 2.5mm*2.5**2.5/2 = 0.008cm3 | IV; 4 (235g BW) | Male Wistar rats | 3 | 8.66e-05 | 0.0095 | 14.45 | 0.27 | 0.02 | 0.43 | 217
[13 empty] | 24 | 0.000220128 | 0.0098 | 11.48 | 0.18 | 0.02 | 0.29
[13 empty] | 120 | 0.000149759 | 0.0086 | 7.48 | 0.08 | 0.01 | 0.2
413 | INM | Manganese | Passive | HA-PAH-MnO2 | Spherical | NA | HD: 264 | -37.3 | C6 cell in Glioma [Allograft Orthortopic Model] | 2.5mm*2.5**2.5/2 = 0.008cm3 | IV; 4 (235g BW) | Male Wistar rats | 3 | 7.04e-05 | NA | NA | NA | NA | NA | 217
[13 empty] | 24 | 0.000396951 | NA | NA | NA | NA | NA
[13 empty] | 120 | 0.000205693 | NA | NA | NA | NA | NA
414 | INM | Arsenic/zirconia | Passive | ATO | Spherical | NA | TEM: 140 | 6.36 | H22 cell in Liver [Xenograft Heterotopic Model] | 500mm3 = 0.5cm3 | IV; 40 (40g BW) | Male Kunming mice | 6 | 48.15 | 0.5321 | 39.52 | 8.13 | 0.55 | 1.25 | 218
[13 empty] | 24 | 47.65 | 0.8138 | 51.21 | 9.79 | 0.55 | 1.46
[13 empty] | 72 | 45.43 | 1.0329 | 109.63 | 8.37 | 0.55 | 1.88
[13 empty] | 168 | 39.5 | 1.252 | 76.29 | 7.43 | 0.46 | 1.78
415 | ONM | Liposome | Passive | PL-Dox | Spherical | NA | HD: 100 | NA | HepG2 cell in Liver [Xenograft Heterotopic Model] | 75mm3 = 0.075cm3 | IV; 7 (19g BW) | BALB/c nude mice | 1 | 0.01 | 1.8976 | 1.42 | 50.19 | 7.28 | 6.8 | 219
[13 empty] | 12 | 1.07 | 16.5232 | 35.47 | 401.49 | 52.19 | 13.14
[13 empty] | 36 | 1.17 | 31.7964 | 22.64 | 301.11 | 43.69 | 28.09
416 | ONM | Other | Passive | IPO-NO | Spherical | NA | HD: 132 | NA | 4T1 cell in Breast [Xenograft Heterotopic Model] | 100 mm3 = 0.1 cm3 | IV; 20 (20g BW) | Male BALB/c mice | 4 | 0.28 | NA | NA | NA | NA | NA | 220
[13 empty] | 12 | 0.39 | NA | NA | NA | NA | NA
[13 empty] | 24 | 0.62 | NA | NA | NA | NA | NA
[13 empty] | 48 | 0.25 | NA | NA | NA | NA | NA
417 | ONM | Liposome | Active | DSPE-PEG2000-DAP,4 | Spherical | 0.09 | HD: 121 | -4.3 | MDA-MB-231 cell in Breast [Xenograft Orthortopic Model] | 100 mm3 = 0.1 cm3 | IV; 7-12µCi (20g BW) | Female NSG mice | 1 | 0.15 | 0.6125 | 5.63 | 0.06 | 0.45 | 0.96 | 221
[13 empty] | 8 | 0.26 | 0.3344 | 2.67 | 0.2 | 0.11 | 0.51
[13 empty] | 16 | 0.31 | 0.1092 | 4.25 | 0.11 | 0.28 | 0.18
[13 empty] | 24 | 0.55 | 0.2369 | 5.63 | 0.08 | 0.29 | 0.52
[13 empty] | 32 | 0.39 | 0.1503 | 8.95 | 0.83 | 0.35 | 0.8
[13 empty] | 40 | 0.31 | 0.1823 | 5.38 | 0.71 | 0.17 | 1.06
[13 empty] | 48 | 0.29 | 0.1487 | 4.7 | 0.67 | 0.13 | 0.72
418 | INM | Gold | Passive | Vdox@AuNP | Spherical | NA | HD: 400 | -42.57 | B16F10 cell in Melanoma [Allograft Heterotopic Model] | 400 mm3 = 0.4 cm3 | IV; 3 (15g BW) | Female C57BL/6 mice | 8 | 2.15 | NA | 22.36 | 0.49 | NA | 0.73 | 222
[13 empty] | 24 | 7.97 | NA | 22.36 | 0.88 | NA | 0.84
[13 empty] | 48 | 3.44 | NA | 15.74 | 0.25 | NA | 0.52
419 | INM | Silica | Passive | NOTA-UPSN | Spherical | 0.13 | TEM: 11.06; HD: 13.64 | 0.77 | 4T1 cell in Breast [Xenograft Heterotopic Model] | 6.5 mm*6.5*6.5/2 = 0.137cm3 | IV; 7.4MBq (20g BW) | Female BALB/c mice | 1 | 1.72 | NA | 29.83 | 1.58 | NA | NA | 223
[13 empty] | 3 | 2.9 | NA | 32.74 | 0.66 | NA | NA
[13 empty] | 6 | 4.62 | NA | 28.12 | 1.06 | NA | NA
[13 empty] | 16 | 5.81 | NA | 24.16 | 1.06 | NA | NA
[13 empty] | 24 | 6.86 | NA | 23.76 | 1.32 | NA | NA
[13 empty] | 48 | 8.05 | NA | 17.29 | 0.79 | NA | NA
420 | INM | Silica | Passive | NOTA-UPSN | Spherical | 0.13 | TEM: 11.06; HD: 13.64 | 0.77 | MDA-MB 231 cell in Breast [Xenograft Heterotopic Model] | 6.5 mm*6.5*6.5/2 = 0.137cm3 | IV; 7.4MBq (20g BW) | Female BALB/c mice | 1 | 0.52 | NA | 35.66 | 1.31 | NA | NA | 223
[13 empty] | 6 | 0.77 | NA | 32.62 | 0.77 | NA | NA
[13 empty] | 16 | 1.01 | NA | 22.98 | 0.35 | NA | NA
[13 empty] | 48 | 0.79 | NA | 21.19 | 0.4 | NA | NA
421 | INM | Manganese | Passive | SMID | Spherical | 0.17 | TEM: 60.1; HD: 139.6 | -16.49 | 4T1 cell in Breast [Xenograft Heterotopic Model] | 200 mm3 = 0.2cm3 | IV; 3 (25g BW) | Female BALB/c mice | 2 | 1.18 | 0.2683 | 26.23 | 0.69 | 0.15 | 3.44 | 224
[13 empty] | 8 | 1.88 | 0.2507 | 29.17 | 0.64 | 0.13 | 5.35
[13 empty] | 12 | 2.71 | 0.3079 | 28.25 | 0.62 | 0.15 | 6.23
[13 empty] | 24 | 2.85 | 0.4267 | 24.15 | 0.62 | 0.19 | 6.46
[13 empty] | 48 | 1.99 | 0.3959 | 19.37 | 0.59 | 0.24 | 5.45
422 | INM | Gadolinium | Passive | DOX-RNP | Spherical | NA | HD: 146.2 | NA | Hela cell in Cervix [Xenograft Heterotopic Model] | 60 mm3 = 0.06 cm3 | IV; 140µCi,100µL (NAg BW) | Nude mice | 1 | 0.1 | NA | NA | NA | NA | NA | 225
[13 empty] | 4 | 0.17 | NA | NA | NA | NA | NA
[13 empty] | 24 | 0.34 | NA | NA | NA | NA | NA
[13 empty] | 48 | 0.28 | NA | NA | NA | NA | NA
423 | ONM | Polymeric | Passive | DPP | Spherical | 1.19 | HD: 144 | NA | U14 cell in Cervix [Xenograft Heterotopic Model] | 100 mm3 = 0.1 cm3 | IV; 8 (20g BW) | Male Kunming mice | 6 | 0.26 | 0.1874 | 3.33 | 0.26 | 0.49 | 1.05 | 226
[13 empty] | 12 | 1.66 | 0.2008 | 3.58 | 0.22 | 0.92 | 2.34
[13 empty] | 24 | 1.3 | 0.3726 | 3.65 | 0.34 | 1.14 | 2.95
424 | ONM | Liposome | Passive | LipCUR | Spherical | 0.29 | HD: 129.4 | -7.92 | 4T1 cell in Breast [Xenograft Heterotopic Model] | 100 mm3 = 0.1 cm3 | IV; 15 (20g BW) | Female BALB/c mice | 1 | 0.0001 | 5.77e-06 | 0 | NA | 0.0001 | 0 | 227
[13 empty] | 3 | 0.0004 | 1.17e-05 | 0.01 | NA | 0.0002 | 0
[13 empty] | 6 | 0.0007 | 2.61e-05 | 0.01 | NA | 0.0003 | 0.01
[13 empty] | 24 | 0.0011 | 0.0003 | 0.01 | NA | 0.0004 | 0.03
425 | ONM | Liposome | Passive | PG-LipCUR | Spherical | 0.13 | HD: 114.8 | -24.3 | 4T1 cell in Breast [Xenograft Heterotopic Model] | 100 mm3 = 0.1 cm3 | IV; 15 (20g BW) | Female BALB/c mice | 1 | 0.0014 | 0.0001 | 0.01 | NA | 0.0001 | 0 | 227
[13 empty] | 3 | 0.0016 | 0.0002 | 0.01 | NA | 0.0004 | 0.01
[13 empty] | 6 | 0.0017 | 0.0002 | 0.01 | NA | 0.0005 | 0.02
[13 empty] | 24 | 0.0021 | 0.0004 | 0.02 | NA | 0.0006 | 0.03
426 | ONM | Liposome | Passive | DSEG-PBA | Spherical | 0.16 | HD: 158.3 | -8.96 | H22 cell in Liver [Xenograft Heterotopic Model] | 50 mm3 = 0.05 cm3 | IV; 5 (15g BW) | Female BALB/c mice | 1 | 0.29 | 0.3415 | 5.09 | 0.04 | 0.14 | 1.64 | 228
[13 empty] | 6 | 0.55 | 0.4024 | 5.89 | 0.12 | 0.37 | 1.24
[13 empty] | 12 | 0.72 | 0.3537 | 6.83 | 0.05 | 0.39 | 1.08
427 | ONM | Liposome | Passive | core-DOX | Spherical | 0.13 | HD: 147.5 | -12.54 | H22 cell in Liver [Xenograft Heterotopic Model] | 50 mm3 = 0.05 cm3 | IV; 5 (15g BW) | Female BALB/c mice | 1 | 0.12 | 0.5976 | 10.18 | 0.03 | 0.18 | 2.04 | 228
[13 empty] | 6 | 0.36 | 0.5244 | 13.79 | 0.03 | 0.26 | 1.56
[13 empty] | 12 | 0.53 | 0.6951 | 11.78 | 0.03 | 0.4 | 1.32
428 | ONM | Liposome | Passive | shell-DOX | Spherical | 0.15 | HD: 139.3 | -13.92 | H22 cell in Liver [Xenograft Heterotopic Model] | 50 mm3 = 0.05 cm3 | IV; 5 (15g BW) | Female BALB/c mice | 1 | 0.2 | 0.7317 | 16.47 | 0.25 | 0.32 | 1.96 | 228
[13 empty] | 6 | 0.32 | 1 | 12.85 | 0.2 | 0.3 | 1.68
[13 empty] | 12 | 0.42 | 0.939 | 10.71 | 0.18 | 0.4 | 1.24
429 | ONM | Polymeric | Passive | NOTA-CNC-Cy5 | Rod | NA | TEM: 87.62 | -20.8 | 4T1 cell in Breast [Allograft Orthortopic Model] | 8 mm*8*8/2 = 0.256 cm3 | IV; 1.25 (20g BW) | Female BALB/c mice | 1 | 0.05 | 0.6386 | 66.61 | 0.96 | 9.22 | 1.78 | 229
[13 empty] | 4 | 0.44 | 0.3193 | 63.49 | 1.45 | 4.12 | 0.89
[13 empty] | 12 | 0.33 | 0.2129 | 57.65 | 1.56 | 1.37 | 0.77
[13 empty] | 24 | 0.33 | 0.1242 | 64.86 | 1.63 | 0.65 | 0.83
430 | ONM | Polymeric | Passive | DFO-CNC-Cy5 | Rod | NA | TEM: 89.74 | -14.7 | 4T1 cell in Breast [Allograft Orthortopic Model] | 8 mm*8*8/2 = 0.256 cm3 | IV; 1.25 (20g BW) | Female BALB/c mice | 2 | 0.6 | 0.2745 | 5.02 | 0.21 | 5.2 | 1 | 229
[13 empty] | 24 | 2.01 | 0.1515 | 7.19 | 0.27 | 0.98 | 1.17
[13 empty] | 48 | 1.33 | 0.0655 | 5.95 | 0.23 | 0.24 | 0.89
431 | ONM | Liposome | Passive | Lip-F1(HSPC/DSPG/Chol) | Spherical | 0.04 | HD: 120 | -25 | C26 cell in Colon [Allograft Heterotopic Model] | 5 mm*5*5/2 = 0.063 cm3 | IV; 2µCi (20g BW) | Female BALB/c mice | 6 | 0.33 | 0.503 | 11.09 | 0.41 | 0.92 | 2.31 | 230
[13 empty] | 12 | 0.26 | 0.278 | 8.53 | 0.26 | 0.57 | 1.15
[13 empty] | 24 | 0.18 | 0.188 | 3.77 | 0.18 | 0.37 | 0.6
[13 empty] | 48 | 0.09 | 0.094 | 2.7 | 0.13 | 0.2 | 0.28
432 | ONM | Liposome | Passive | Lip-F2 (HSPC/DSPG/ Chol/mPEG2000–DSPE) | Spherical | 0.04 | HD: 135 | -18 | C26 cell in Colon [Allograft Heterotopic Model] | 5 mm*5*5/2 = 0.063 cm3 | IV; 2µCi (20g BW) | Female BALB/c mice | 6 | 0.61 | 0.667 | 8.06 | 0.32 | 1.04 | 1.99 | 230
[13 empty] | 12 | 0.94 | 0.318 | 4.01 | 0.18 | 0.52 | 1.21
[13 empty] | 24 | 0.89 | 0.21 | 1.73 | 0.11 | 0.24 | 0.95
[13 empty] | 48 | 0.24 | 0.119 | 1.08 | 0.06 | 0.17 | 0.49
433 | INM | Titanium | Passive | Ti3C2@Met@PEG | Plate | NA | HD: 310 | -10.96 | MDA-MB-231 cell in Breast [Xenograft Heterotopic Model] | 100 mm3 = 0.1 cm3 | IV; 20 (22g BW) | Female BALB/c miceµ | 4 | 0.25 | 0.3201 | 40.18 | 0.67 | 1.12 | 1.29 | 231
[13 empty] | 24 | 0.4 | 0.2319 | 34.43 | 0.49 | 0.98 | 1.02
[13 empty] | 48 | 0.21 | 0.218 | 23.22 | 0.21 | 0.51 | 1.46
434 | INM | Titanium | Passive | Ti3C2@Met@CP | Plate | NA | HD: 310 | -20 | MDA-MB-231 cell in Breast [Xenograft Heterotopic Model] | 100 mm3 = 0.1 cm3 | IV; 20 (22g BW) | Female BALB/c nude mice | 4 | 1.19 | 0.5081 | 53.28 | 0.5 | 1.33 | 3.71 | 231
[13 empty] | 24 | 0.91 | 0.4192 | 47.77 | 0.39 | 1.05 | 2.67
[13 empty] | 48 | 0.6 | 0.3239 | 29.5 | 0.28 | 0.6 | 1.63
435 | INM | Gold | Active | MTPC/GNRs@PLGA-PEG | Rod | 0.14 | HD: 143.2 | -8.8 | EAC cell in Other [Allograft Heterotopic Model] | 900 mm3 = 0.9 cm3 | IV; 100mci/100uL (20-25g BW) | Female Swiss albino mice | 2 | 6.78 | 0.3441 | 14.52 | 0.36 | 0.42 | 1.75 | 232
[13 empty] | 4 | 6.26 | 0.2169 | 12.02 | 0.18 | 0.23 | 1.13
[13 empty] | 24 | 1.94 | 0.1057 | 9.49 | 0.08 | 0.15 | 0.31
436 | ONM | Polymeric | Passive | PAHD-DTX | Spherical | 0.19 | HD: 32.78 | -1.74 | 4T1 cell in Breast [Allograft Orthortopic Model] | 7.5 mm*7.5*7.5/2 = 0.21 cm3 | IV; 16 (20g BW) | Female BALB/c mice | 1 | 3.24 | 0.1081 | 6.24 | 0.09 | 0.29 | 0.38 | 233
[13 empty] | 4 | 4.79 | 0.1116 | 4.97 | 0.08 | 0.3 | 0.35
[13 empty] | 8 | 5.34 | 0.0857 | 3.51 | 0.06 | 0.33 | 0.31
[13 empty] | 24 | 2.86 | 0.0476 | 1.34 | 0.02 | 0.2 | 0.3
437 | ONM | Polymeric | Passive | PAHD-ASP | Spherical | 0.19 | HD: 32.78 | -1.74 | 4T1 cell in Breast [Allograft Orthortopic Model] | 7.5 mm*7.5*7.5/2 = 0.21 cm3 | IV; 16 (20g BW) | Female BALB/c mice | 1 | 1.73 | 0.5651 | 31.13 | 0.83 | 1.18 | 1.13 | 233
[13 empty] | 4 | 3.39 | 0.3943 | 14.83 | 0.55 | 1.3 | 1.62
[13 empty] | 8 | 3.37 | 0.0821 | 5.56 | 0.16 | 1.24 | 1.64
[13 empty] | 24 | 0.8 | 0.0493 | 1.23 | 0.04 | 0.18 | 0.29
438 | INM | Gadolinium | Active | Gd2O3/BSA@MoS2-HA | Spherical | NA | TEM: 190; HD: 203.5 | -22.2 | 4T1 cell in Breast [Xenograft Heterotopic Model] | 100 mm3 = 0.1 cm3 | IV; 40 (20g BW) | Female Kunming mice | 2 | 0.38 | 0.1038 | 27.36 | 1.1 | 0.36 | 3.22 | 234
[13 empty] | 12 | 0.59 | 0.2757 | 26.61 | 0.97 | 0.67 | 3.32
[13 empty] | 24 | 0.48 | 0.1754 | 22.96 | 0.88 | 0.41 | 2.53
439 | INM | Molybdenum disulfide | Active | Gd2O3/BSA@MoS2-HA | Spherical | NA | TEM: 190; HD: 203.5 | -22.2 | 4T1 cell in Breast [Xenograft Heterotopic Model] | 100 mm3 = 0.1 cm3 | IV; 40 (20g BW) | Female Kunming mice | 2 | 1.26 | 0.2838 | 34.82 | 1.44 | 0.37 | 3.51 | 234
[13 empty] | 12 | 1.71 | 0.2788 | 37.5 | 1.35 | 0.83 | 4.76
[13 empty] | 24 | 1.37 | 0.1743 | 29.36 | 1.08 | 0.73 | 3.82
440 | ONM | Polymeric | Passive | PTX-BA-NP | Rod | 0.24 | HD: 282.54 | -19.7 | MCF-7 cell in Breast [Xenograft Heterotopic Model] | 100 mm3 = 0.1 cm3 | IV; 10 (20-25g BW) | Female BALB/c nude mice | 0.17 | 0.01 | 0.0069 | 4.83 | 0.23 | 0.13 | 0.21 | 235
[13 empty] | 1 | 0.02 | 0.0091 | 8.21 | 0.11 | 0.1 | 0.04
[13 empty] | 6 | 0.02 | 0.0131 | 1.94 | 0.11 | 0.03 | 0.04
[13 empty] | 12 | 0.01 | 0.0206 | 0.69 | 0.07 | 0.01 | 0
441 | INM | Copper | Active | FAPCH | Spherical | NA | HD: 250 | -15.8 | HeLa cell in Cervix [Xenograft Heterotopic Model] | 100 mm3 = 0.1 cm3 | IV; 5 (20g BW) | Female BALB/c nude mice | 1 | 0.37 | 0.2567 | 16.14 | 1.87 | 2.4 | 0.91 | 236
[13 empty] | 4 | 1.54 | 0.3567 | 16.69 | 1.48 | 2 | 0.82
[13 empty] | 24 | 0.6 | 0.0733 | 6.7 | 0.85 | 1.22 | 0.38
442 | ONM | Polymeric | Passive | Br NP1 (EGDE) | Spherical | 0.14 | TEM: 150; HD: 280.1 | -2.629 | H22 cell in Liver [Xenograft Heterotopic Model] | 125 mm3 = 0.125 cm3 | IV; 6 (20g BW) | Male ICR mice | 2 | 0.23 | 0.2068 | 9.56 | 0.6 | 1.17 | 2.51 | 237
[13 empty] | 4 | 0.44 | 0.179 | 9.01 | 0.34 | 1.19 | 1.74
[13 empty] | 8 | 0.41 | 0.284 | 11.52 | 0.63 | 1.02 | 1.58
[13 empty] | 12 | 0.64 | 0.2531 | 9.59 | 0.56 | 0.89 | 1.52
[13 empty] | 24 | 0.45 | 0.1852 | 14.47 | 0.88 | 1.04 | 1.57
[13 empty] | 48 | 0.35 | 0.142 | 9.73 | 0.53 | 0.63 | 0.95
443 | ONM | Polymeric | Passive | Br NP2 (OEDE) | Spherical | 0.14 | TEM: 150; HD: 296.5 | -1.078 | H22 cell in Liver [Xenograft Heterotopic Model] | 125 mm3 = 0.125 cm3 | IV; 6 (20g BW) | Male ICR mice | 2 | 0.24 | 0.2045 | 9.6 | 0.61 | 1.17 | 2.52 | 237
[13 empty] | 4 | 0.45 | 0.186 | 9.02 | 0.34 | 1.2 | 1.76
[13 empty] | 8 | 0.42 | 0.2882 | 11.54 | 0.63 | 1.03 | 1.58
[13 empty] | 12 | 0.65 | 0.2572 | 9.6 | 0.56 | 0.9 | 1.51
[13 empty] | 24 | 0.46 | 0.186 | 14.5 | 0.89 | 1.04 | 1.59
[13 empty] | 48 | 0.36 | 0.1457 | 9.9 | 0.53 | 0.63 | 0.97
444 | INM | Manganese | Active | MnPc@HA | Plate | 0.19 | HD: 100 | -8 | 4T1 cell in Breast [Xenograft Heterotopic Model] | 100 mm3 = 0.1 cm3 | IV; 8 (20g BW) | Male BALB/c mice | 12 | 1.18 | 0.4391 | 32.56 | 1.03 | 0.52 | 3 | 238
[13 empty] | 24 | 1 | 0.2566 | 21.45 | 0.49 | 0.44 | 1.71
[13 empty] | 72 | 0.71 | 0.1974 | 12.41 | 0.31 | 0.28 | 1.12
445 | INM | Silver | Passive | 131I-doped Ag-PEG | Spherical | NA | TEM: 20?; HD: 21 | -25 | Other cell in Sarcoma [Xenograft Heterotopic Model] | 100 mm3 = 0.1 cm3 | IV; 0.15 (30g BW) | Male Swiss albino mice | 0.25 | 1.4 | 0.1394 | 21.22 | 1.35 | 0.45 | 4.81 | 239
[13 empty] | 0.5 | 1.78 | 0.1673 | 27.34 | 1.57 | 0.35 | 4.13
[13 empty] | 1 | 4.3 | 0.1208 | 31.22 | 1.62 | 0.31 | 3.35
[13 empty] | 2 | 2.77 | 0.0836 | 24.18 | 1.27 | 0.28 | 2.14
446 | INM | Molybdenum disulfide/Gadolinium | Active | MoS2-HA-DTPA-Gd/Gef + HA | Plate | NA | HD: 110 | NA | A549 cell in Lung [Xenograft Heterotopic Model] | 200 mm3 = 0.2 cm3 | IV; 0.5mM Gd (20g BW) | Nude mice | 1 | 0.19 | NA | NA | NA | NA | NA | 240
[13 empty] | 2 | 0.3 | NA | NA | NA | NA | NA
[13 empty] | 4 | 0.27 | NA | NA | NA | NA | NA
[13 empty] | 6 | 0.21 | NA | NA | NA | NA | NA
[13 empty] | 12 | 0.19 | NA | NA | NA | NA | NA
447 | INM | Molybdenum disulfide/Gadolinium | Active | MoS2-HA-DTPA-Gd/Gef | Plate | NA | HD: 110 | NA | A549 cell in Lung [Xenograft Heterotopic Model] | 200 mm3 = 0.2 cm3 | IV; 0.5mM Gd (20g BW) | Nude mice | 1 | 0.32 | NA | NA | NA | NA | NA | 240
[13 empty] | 2 | 0.69 | NA | NA | NA | NA | NA
[13 empty] | 4 | 0.74 | NA | NA | NA | NA | NA
[13 empty] | 6 | 0.72 | NA | NA | NA | NA | NA
[13 empty] | 12 | 0.43 | NA | NA | NA | NA | NA
448 | INM | Tungsten Disulfide | Passive | PDA-WS2@MnO2 (Mn) | Spherical | 0.33 | HD: 235.4 | -20.9 | 4T1 cell in Breast [Xenograft Heterotopic Model] | 125 mm3 = 0.125 cm3 | IV; 30 (20g BW) | Female mice | 4 | 1.02 | 0.4035 | 37.63 | 1.96 | 0.63 | 3.33 | 241
[13 empty] | 12 | 1.58 | 0.3537 | 32.11 | 2.13 | 0.52 | 3.59
[13 empty] | 24 | 0.89 | 0.279 | 23.79 | 1.76 | 0.61 | 4.48
[13 empty] | 48 | 0.48 | 0.1743 | 12.63 | 1.21 | 0.45 | 2.78
449 | INM | Tungsten Disulfide | Passive | PDA-WS2@MnO2 (W) | Spherical | 0.33 | HD: 235.4 | -20.9 | 4T1 cell in Breast [Xenograft Heterotopic Model] | 125 mm3 = 0.125 cm3 | IV; 30 (20g BW) | Female mice | 4 | 0.6 | 0.2341 | 11.65 | 0.71 | 0.85 | 1.8 | 241
[13 empty] | 12 | 0.76 | 0.269 | 12.85 | 0.63 | 0.62 | 1.96
[13 empty] | 24 | 0.56 | 0.1743 | 8.09 | 0.37 | 0.51 | 1.46
[13 empty] | 48 | 0.19 | 0.1245 | 4.98 | 0.2 | 0.21 | 1.11
450 | ONM | Polymeric | Passive | 111In-DOTA-CNC (ald.) | Rod | NA | TEM: 168.59 | -41.93 | 4T1 cell in Breast [Allograft Orthortopic Model] | 100 mm3 = 0.1 cm3 | IV; 50 µg (18g BW) | Female BALB/c mice | 6 | 0.03 | 0.1264 | 29.33 | 0.81 | 1.71 | 0.75 | 242
[13 empty] | 24 | 0.03 | 0.0451 | 27.45 | 0.66 | 0.29 | 0.48
[13 empty] | 48 | 0.03 | 0.0451 | 24.38 | 0.86 | 0.13 | 0.42
451 | ONM | Polymeric | Passive | 111In-DOTA-CNC (OH) | Rod | NA | TEM: 195.71 | -29.6 | 4T1 cell in Breast [Allograft Orthortopic Model] | 100 mm3 = 0.1 cm3 | IV; 50 µg (18g BW) | Female BALB/c mice | 6 | 0.05 | 0.5356 | 29.8 | 1.95 | 19.93 | 1.58 | 242
[13 empty] | 24 | 0.07 | 0.2269 | 26.91 | 1.93 | 3.45 | 1.15
[13 empty] | 48 | 0.09 | 0.2179 | 27.51 | 1.47 | 1.59 | 1.15
452 | ONM | Polymeric | Passive | RhoB–PNP | Spherical | 0.15 | HD: 103.9 | -3 | MDA-MB-231 cell in Breast [Xenograft Heterotopic Model] | 60 mm3 = 0.06 cm3 | IV; 360 µg (20g BW) | Female ICR mice | 4 | 0.03 | 0.0624 | 1.25 | 0.05 | 0.15 | 0.21 | 243
[13 empty] | 12 | 0.02 | 0.0366 | 0.64 | 0.03 | 0.12 | 0.13
[13 empty] | 24 | 0.01 | 0.0131 | 0.43 | 0.03 | 0.07 | 0.05
453 | Hybrid | Iron Oxide/ Hydrogel | Active | AG/PEI-Fe3O4 | Spherical | 0.44 | HD: 216.2 | -18.7 | 4T1 cell in Breast [Xenograft Heterotopic Model] | 6mm*6*6/2= 0.108 cm3 | IV; 5 (20g BW) | Male ICR mice | 0.3 | 8.22 | 11.1085 | 190.55 | 27.27 | 12.11 | 23.25 | 244
[13 empty] | 0.6 | 7.54 | 11.3468 | 170.65 | 27.8 | 11.49 | 23.89
[13 empty] | 1 | 6.8 | 11.0131 | 157.57 | 26.63 | 10.44 | 25.96
[13 empty] | 2 | 6.92 | 10.8701 | 141.34 | 24.73 | 10.09 | 22.61
[13 empty] | 24 | 6.61 | 10.8701 | 119.35 | 23.33 | 9.47 | 22.13
454 | ONM | Liposome | Passive | WS-encapsulated ODN | Spherical | 0.12 | HD: 122 | -1 | MIA PaCa-2 cell in Pancreas [Xenograft Heterotopic Model] | 80 mm3 = 0.08 cm3 | IV; 3 (20g BW) | Female C.B17/Icr-scid mice | 1.5 | 0.06 | 0.341 | 15.92 | 2.04 | 0.54 | 1.06 | 245
[13 empty] | 24 | 0.16 | 0.0929 | 1.87 | 0.19 | 0.19 | 1.52
[13 empty] | 48 | 0.06 | 0.0333 | 0.88 | 0.04 | 0.09 | 0.7
455 | ONM | Polymeric | Active | FA-HCPT-Fe3O4- PFP-ND | Spherical | NA | HD: 30 | -25.8 | SKOV3 cell in Ovary [Xenograft Heterotopic Model] | 500 mm3 = 0.5 cm3 | IV; 4 (20g BW) | Female BALB/c mice | 0.5 | 0.32 | 0.0377 | 6.78 | 0.06 | 0.05 | 0.11 | 246
[13 empty] | 1 | 0.37 | 0.0267 | 6.72 | 0.05 | 0.07 | 0.11
[13 empty] | 6 | 0.24 | 0.0189 | 6.7 | 0.03 | 0.06 | 0.09
[13 empty] | 12 | 0.11 | 0.0101 | 6.39 | 0.02 | 0.03 | 0.03
[13 empty] | 24 | 0.04 | 0.0056 | 1.04 | 0.01 | 0.01 | 0.01
456 | INM | Copper | Passive | H-CuS@PCM/DOX/Ce6 | Spherical | NA | HD: 225.2 | -18.57 | 4T1 cell in Breast [Xenograft Heterotopic Model] | 150 mm3 = 0.15 cm3 | IV; 4 (15-18g BW) | Female BALB/c mice | 2 | 1.17 | 0.6177 | 19.44 | 0.14 | 0.38 | 1.24 | 247
[13 empty] | 6 | 1.44 | 0.4724 | 13.25 | 0.1 | 0.38 | 1.01
[13 empty] | 12 | 2.16 | 0.353 | 9.4 | 0.08 | 0.36 | 0.82
[13 empty] | 24 | 3.47 | 0.2725 | 5.1 | 0.08 | 0.35 | 0.69
457 | ONM | Polymeric | Passive | 3400T | Spherical | NA | HD: 104.8451 | -1.66452 | MDA-MB-231 cell in Breast [Xenograft Heterotopic Model] | 300 mm3 = 0.3 cm3 | IV; 18 (20g BW) | Female BALB/c mice | 6 | 1.17 | 0.6177 | 19.44 | 0.14 | 0.38 | 1.24 | 248
[13 empty] | 12 | 1.44 | 0.4724 | 13.25 | 0.1 | 0.38 | 1.01
[13 empty] | 24 | 2.16 | 0.353 | 9.4 | 0.08 | 0.36 | 0.82
458 | ONM | Polymeric | Passive | 4000T | Spherical | NA | HD: 105.3977 | -1.86774 | MDA-MB-231 cell in Breast [Xenograft Heterotopic Model] | 300 mm3 = 0.3 cm3 | IV; 18 (20g BW) | Female BALB/c mice | 6 | 3.47 | 0.2725 | 5.1 | 0.08 | 0.35 | 0.69 | 248
[13 empty] | 12 | 1.23 | NA | NA | NA | NA | NA
[13 empty] | 24 | 1.35 | NA | NA | NA | NA | NA
459 | ONM | Polymeric | Passive | 5000T/F | Spherical | NA | HD: 104.8451 | -1.66452 | MDA-MB-231 cell in Breast [Xenograft Heterotopic Model] | 300 mm3 = 0.3 cm3 | IV; 18 (20g BW) | Female BALB/c mice | 6 | 0.43 | NA | NA | NA | NA | NA | 248
[13 empty] | 12 | 1.71 | NA | NA | NA | NA | NA
[13 empty] | 24 | 1.84 | NA | NA | NA | NA | NA
460 | ONM | Polymeric | Passive | 8000T/F | Spherical | NA | HD: 90.97124 | -2.00806 | MDA-MB-231 cell in Breast [Xenograft Heterotopic Model] | 300 mm3 = 0.3 cm3 | IV; 18 (20g BW) | Female BALB/c mice | 6 | 0.59 | NA | NA | NA | NA | NA | 248
[13 empty] | 12 | 2.52 | NA | NA | NA | NA | NA
[13 empty] | 24 | 3.17 | NA | NA | NA | NA | NA
461 | ONM | Polymeric | Passive | 4000F | Spherical | NA | HD: 98.43526 | -1.95484 | MDA-MB-231 cell in Breast [Xenograft Heterotopic Model] | 300 mm3 = 0.3 cm3 | IV; 18 (20g BW) | Female BALB/c mice | 6 | 1.24 | NA | NA | NA | NA | NA | 248
[13 empty] | 12 | 0.92 | NA | NA | NA | NA | NA
[13 empty] | 24 | 1.25 | NA | NA | NA | NA | NA
462 | ONM | Polymeric | Passive | 3400F | Spherical | NA | HD: 91.45074 | -1.91613 | MDA-MB-231 cell in Breast [Xenograft Heterotopic Model] | 300 mm3 = 0.3 cm3 | IV; 18 (20g BW) | Female BALB/c mice | 6 | 0.87 | NA | NA | NA | NA | NA | 248
[13 empty] | 12 | 0.42 | NA | NA | NA | NA | NA
[13 empty] | 24 | 0.63 | NA | NA | NA | NA | NA
463 | ONM | Liposome | Active | DiR-DADGC-L | Spherical | 0.28 | TEM: 135; HD: 136.2 | -24.2 | S180 cell in Sarcoma [Xenograft Heterotopic Model] | 250 mm3 = 0.25 cm3 | IV; 1 (20g BW) | Male Kunming mice | 0.083 | 0.51 | NA | NA | NA | NA | NA | 249
[13 empty] | 0.25 | 0.34 | NA | NA | NA | NA | NA
[13 empty] | 0.5 | 0.48 | NA | NA | NA | NA | NA
[13 empty] | 1 | 0.33 | NA | NA | NA | NA | NA
[13 empty] | 4 | 3.75 | NA | 34.86 | 2.18 | NA | NA
[13 empty] | 8 | 4.13 | NA | 24.17 | 2.01 | NA | NA
[13 empty] | 12 | 4.38 | NA | 22.77 | 1.61 | NA | NA
[13 empty] | 24 | 6.03 | NA | 21.61 | 1.78 | NA | NA
464 | ONM | Liposome | Active | DiR-DADGC-L | Spherical | 0.28 | TEM: 135; HD: 136.2 | -24.2 | S180 cell in Sarcoma [Xenograft Heterotopic Model] | 250 mm3 = 0.25 cm3 | IV; 0.2 (20g BW) | Male Kunming mice | 0.083 | 1.54 | NA | 47.16 | 2.24 | NA | NA | 249
[13 empty] | 0.25 | 2.69 | NA | 53.49 | 3.23 | NA | NA
[13 empty] | 0.5 | 3.27 | NA | 53.49 | 3.23 | NA | NA
[13 empty] | 1 | 6.54 | NA | 62.64 | 5.61 | NA | NA
[13 empty] | 4 | 5.96 | NA | 54.2 | 4.8 | NA | NA
[13 empty] | 8 | 5.19 | NA | 40.12 | 3.37 | NA | NA
[13 empty] | 12 | 5.19 | NA | 38.01 | 2.83 | NA | NA
[13 empty] | 24 | 5.19 | NA | 29.56 | 2.11 | NA | NA
465 | ONM | Liposome | Active | DiR-DADGC-L | Spherical | 0.28 | TEM: 135; HD: 136.2 | -24.2 | S180 cell in Sarcoma [Xenograft Heterotopic Model] | 250 mm3 = 0.25 cm3 | IV; 0.02 (20g BW) | Male Kunming mice | 0.083 | 5.7 | NA | 187.63 | 12.41 | NA | NA | 249
[13 empty] | 0.25 | 8.54 | NA | 215.43 | 17.72 | NA | NA
[13 empty] | 0.5 | 12.34 | NA | 267.55 | 18.83 | NA | NA
[13 empty] | 1 | 21.84 | NA | 309.25 | 29.24 | NA | NA
[13 empty] | 4 | 22.78 | NA | 316.2 | 26.36 | NA | NA
[13 empty] | 8 | 22.78 | NA | 319.67 | 19.49 | NA | NA
[13 empty] | 12 | 23.73 | NA | 229.33 | 16.61 | NA | NA
[13 empty] | 24 | 24.68 | NA | 201.53 | 12.18 | NA | NA
466 | ONM | Other-albumin | Active | CFZ-alb NC | Rod | 0.27 | TEM: 352; HD: 270.8 | -13.7 | 4T1 cell in Breast [Xenograft Orthortopic Model] | 250 mm3 = 0.25 cm3 | IV; 3 (20g BW) | Female BALB/c mice | 0.5 | 0.01 | 0.0122 | 2.15 | 0.09 | 0.25 | 0.08 | 250
[13 empty] | 2 | 0 | 0.0024 | 0.46 | 0.04 | 0.05 | 0.01
[13 empty] | 6 | 0.001 | 0.0058 | 0.12 | 0 | 0.01 | 0.01
467 | INM | Copper | Active | 64Cu@MNPs | Spherical | NA | HD: 63.6 | -2.2 | U87MG cell in Glioma [Xenograft Orthortopic Model] | 100 mm3 = 0.1 cm3 | IV; 0.2 (20g BW) | BALB/c mice | 2 | 0.81 | NA | 27.48 | 0.33 | NA | NA | 251
[13 empty] | 4 | 3.23 | NA | 32.35 | 0.7 | NA | NA
[13 empty] | 6 | 5.63 | NA | 36.42 | 0.88 | NA | NA
[13 empty] | 12 | 7.36 | NA | 33.24 | 1.01 | NA | NA
[13 empty] | 24 | 9.41 | NA | 27.1 | 1.14 | NA | NA
[13 empty] | 48 | 6.68 | NA | 21.59 | 0.91 | NA | NA
468 | INM | Platinum | Active | MNPs | Spherical | NA | HD: 63.6 | -2.2 | U87MG cell in Glioma [Xenograft Orthortopic Model] | 100 mm3 = 0.1 cm3 | IV; 2 (20g BW) | BALB/c mice | 2 | 0.06 | 0.0111 | 1.71 | 0.02 | 0.1 | 0.08 | 251
[13 empty] | 6 | 0.11 | 0.0169 | 1.98 | 0.04 | 0.12 | 0.08
[13 empty] | 12 | 0.13 | 0.0178 | 2.72 | 0.05 | 0.16 | 0.11
[13 empty] | 24 | 0.17 | 0.016 | 2.37 | 0.06 | 0.12 | 0.12
[13 empty] | 48 | 0.15 | 0.0134 | 1.78 | 0.07 | 0.11 | 0.09
469 | ONM | Other-albumin | Passive | 99mTC resveratrol (SPECT) | Others | NA | HD: NA | NA | dimethyl hydrazine-induced cell in Colon [Allograft Orthortopic Model] | 2040 mm3 = 2.04 cm3 | IV; NA (150g BW) | Male Wistar rats | 0.25 | 0.27 | 0.4031 | 3.4 | 1.29 | 0.67 | 3.24 | 252
[13 empty] | 1 | 0.32 | 0.5497 | 1.28 | 1.03 | 0.98 | 2.6
[13 empty] | 2 | 0.35 | 0.4887 | 2.26 | 1.83 | 0.59 | 2.08
[13 empty] | 3 | 0.39 | 0.3421 | 3.26 | 2.93 | 0.38 | 3.01
[13 empty] | 4 | 0.53 | 0.1466 | 4.07 | 4.75 | 0.46 | 3.48
470 | ONM | Other-protein | Active | IR-AFN@PTX-FA | Spherical | 0.21 | HD: 35 | -30.9 | 4T1 cell in Breast [Xenograft Heterotopic Model] | 100 mm3 = 0.1 cm3 | IV; 5 (20g BW) | Female BALB/c mice | 12 | 1.34 | NA | NA | NA | NA | NA | 253
[13 empty] | 24 | 2.6 | NA | NA | NA | NA | NA
[13 empty] | 36 | 1.58 | NA | NA | NA | NA | NA
471 | ONM | Polymeric | Passive | Rg3-NP | Spherical | NA | HD: 90 | NA | SW480 cell in Colon [Xenograft Heterotopic Model] | 200 mm3 = 0.2 cm3 | IV; 40 (21g BW) | Male nude mice | 3 | 0.07 | 0.014 | 0.21 | 0.01 | 0.03 | 0.07 | 254
[13 empty] | 6 | 0.11 | 0.0194 | 0.35 | 0.01 | 0.03 | 0.08
[13 empty] | 9 | 0.12 | 0.0037 | 0.1 | 0.01 | 0.01 | 0.03
[13 empty] | 12 | 0.06 | 0.0027 | 0.08 | 0 | 0 | 0.02
472 | ONM | Polymeric | Passive | QA-M | Spherical | NA | HD: 20 | -0.3 | CT26-FL3 cell in Colon [Allograft Orthortopic Model] | 100 mm3 = 0.1 cm3 | IV; 3 (20g BW) | Female BALB/c mice | 2 | 1.43 | NA | NA | NA | NA | NA | 255
[13 empty] | 4 | 0.81 | NA | NA | NA | NA | NA
[13 empty] | 12 | 0.07 | NA | NA | NA | NA | NA
[13 empty] | 24 | 0.01 | NA | NA | NA | NA | NA
473 | INM | Platnium | Active | MNP | Spherical | NA | HD: 109 | 3.45 | A2780CIS cell in Ovary [Xenograft Heterotopic Model] | 100 mm3 = 0.1 cm3 | IV; 1 (20g BW) | Female nude mice | 0.083 | 0.16 | 0.2596 | 16.27 | 0.17 | 0.76 | 0.54 | 256
[13 empty] | 0.5 | 0.31 | 0.2813 | 19.12 | 0.27 | 1.06 | 0.61
[13 empty] | 1 | 0.45 | 0.1947 | 20.07 | 0.47 | 1.04 | 0.54
[13 empty] | 2 | 0.6 | 0.1839 | 19.48 | 0.48 | 0.99 | 0.58
[13 empty] | 4 | 0.68 | 0.1298 | 19.72 | 0.47 | 0.82 | 0.47
[13 empty] | 12 | 0.77 | 0.0757 | 15.2 | 0.43 | 0.62 | 0.36
[13 empty] | 24 | 0.78 | 0.0865 | 11.28 | 0.35 | 0.46 | 0.54
[13 empty] | 48 | 0.53 | 0.0216 | 8.67 | 0.24 | 0.35 | 0.22
[13 empty] | 72 | 0.32 | 0.0216 | 6.53 | 0.08 | 0.13 | 0.14
474 | Hybrid | Zinc/ Polymeric | Active | siRNA-Loaded Organic–Inorganic PDA-siRNA-ZIF-8 (PSZ)" | Spherical | 0.02 | HD: 176.8 | 20.5 | HeLa cell in Cervix [Xenograft Heterotopic Model] | 100 mm3 = 0.1 cm3 | IV; 40 µg (21g BW) | Female BABL/c mice | 2 | 9.44 | 0.7292 | 192.15 | 0.17 | 0.35 | 0.81 | 257
[13 empty] | 6 | 11.39 | 0.7295 | 226.84 | 0.51 | 1.06 | 1.62
[13 empty] | 8 | 12.5 | 0.7292 | 232.18 | 0.85 | 1.77 | 2.44
[13 empty] | 12 | 11.94 | 0.7292 | 229.51 | 0.85 | 1.42 | 0.82
[13 empty] | 24 | 10.56 | 0.9723 | 226.84 | 0.17 | 0.71 | 1.62
475 | ONM | Polymeric | Active | pHLIP-SS-GFLG-MSPLNPs@DOX | Spherical | NA | HD: 178 | -15.7 | HepG2 cell in Liver [Xenograft Heterotopic Model] | 100 mm3 = 0.1 cm3 | IV; 3 (20g BW) | Female BALB/c mice | 2.5 | 0.55 | 0.2051 | 46.17 | 0.36 | NA | 0.69 | 258
[13 empty] | 12 | 0.74 | 0.1538 | 35.47 | 0.43 | NA | 0.69
[13 empty] | 24 | 0.98 | 0.1538 | 31.53 | 0.47 | NA | 0.86
476 | ONM | Polymeric | Passive | MSPLNPs@DOX | Spherical | NA | HD: 141 | -17.6 | HepG2 cell in Liver [Xenograft Heterotopic Model] | 100 mm3 = 0.1 cm3 | IV; 3 (20g BW) | Female BALB/c mice | 2.5 | 0.25 | 0.1538 | 42.23 | 0.43 | NA | 0.69 | 258
[13 empty] | 12 | 0.25 | 0.1538 | 31.53 | 0.43 | NA | 0.69
[13 empty] | 24 | 0.43 | 0.1538 | 30.97 | 0.36 | NA | 0.69
477 | INM | Manganese | Active | Cu-NPs-dopa-PEG-DOTA/RGD | Spherical | NA | HD: 26.4 | NA | U87MG cell in Glioma [Xenograft Heterotopic Model] | 100 mm3 = 0.1 cm3 | IV; 100 μL (100 μCi) (20g BW) | BALB/c mice | 1 | 0.57 | 0.4185 | 29.24 | 0.51 | NA | 2.92 | 259
[13 empty] | 3 | 0.66 | 0.4946 | 27.36 | 0.52 | NA | 2.8
[13 empty] | 6 | 0.66 | 0.4565 | 30.29 | 0.61 | NA | 2.41
478 | INM | Manganese | Passive | Cu-NPs-dopa-PEG-DOTA | Spherical | NA | TEM: 5; HD: 10 | NA | U87MG cell in Glioma [Xenograft Heterotopic Model] | 100 mm3 = 0.1 cm3 | IV; 100 μL (100 μCi) (20g BW) | BALB/c mice | 1 | 0.34 | 0.3804 | 33 | 0.76 | NA | 2.86 | 259
[13 empty] | 3 | 0.32 | 0.4565 | 34.67 | 0.57 | NA | 2.41
[13 empty] | 6 | 0.34 | 0.4755 | 29.66 | 0.52 | NA | 2.86
479 | ONM | Other-Graphene | Active | NGO-SS-HA | Plate | NA | HD: 100 | -45.3 | A549 cell in Lung [Xenograft Heterotopic Model] | 200 mm3 = 0.2 cm3 | IV; 20 (20g BW) | Female BALB/c mice | 1 | 0.08 | 0.0466 | 2.2 | 0.05 | 0.13 | 0.26 | 260
[13 empty] | 2 | 0.2 | 0.0476 | 4.05 | 0.07 | 0.21 | 0.34
[13 empty] | 12 | 0.02 | 0.0076 | 0.84 | 0.01 | 0.04 | 0.07
480 | INM | Silica | Active | 89Zr-DFO-scFv-PEG-Cy5-C’ dots | Spherical | NA | HD: 7.3 | NA | BT-474 cell in Breast [Xenograft Heterotopic Model] | 4 mm*4*4/2 = 0.032 cm3 | IV; 200–300 μCi (7.4–11.1 MBq) (20g BW) | Female nude mice | 2 | 0.32 | NA | 9.04 | NA | NA | NA | 261
[13 empty] | 24 | 0.5 | NA | 6.03 | NA | NA | NA
[13 empty] | 48 | 0.48 | NA | 6.03 | NA | NA | NA
[13 empty] | 72 | 0.45 | NA | 4.74 | NA | NA | NA
481 | INM | Silica | Passive | Zr-DFO-Ctr/scFv-PEG-Cy5-C | Spherical | NA | HD: 7.2 | NA | BT-474 cell in Breast [Xenograft Heterotopic Model] | 4 mm*4*4/2 = 0.032 cm3 | IV; 200–300 μCi (7.4–11.1 MBq) (20g BW) | Female nude mice | 2 | 0.18 | NA | 10.13 | NA | NA | NA | 261
[13 empty] | 24 | 0.19 | NA | 7.05 | NA | NA | NA
[13 empty] | 48 | 0.18 | NA | 6.08 | NA | NA | NA
[13 empty] | 72 | 0.18 | NA | 5.12 | NA | NA | NA
482 | INM | Silica | Active | 89Zr-DFO-scFv-PEG-Cy5-C’ dots | Spherical | NA | HD: 7.3 | NA | MDA-MB-231 cell in Breast [Xenograft Heterotopic Model] | 4 mm*4*4/2 = 0.032 cm3 | IV; 200–300 μCi (7.4–11.1 MBq) (20g BW) | Female nude mice | 2 | 0.09 | NA | 7.91 | NA | NA | NA | 261
[13 empty] | 24 | 0.17 | NA | 5.4 | NA | NA | NA
[13 empty] | 48 | 0.16 | NA | 5.09 | NA | NA | NA
[13 empty] | 72 | 0.15 | NA | 4.35 | NA | NA | NA
483 | INM | Silica | Active | 89Zr-DFO-scFv-PEG-Cy5-C’ dots | Spherical | NA | HD: 6.4 | NA | BT-474 cell in Breast [Xenograft Heterotopic Model] | 4 mm*4*4/2 = 0.032 cm3 | IV; 200–300 μCi (7.4–11.1 MBq) (20g BW) | Female nude mice | 2 | 3.26 | NA | 7.51 | NA | NA | NA | 261
[13 empty] | 24 | 3.71 | NA | 4.75 | NA | NA | NA
[13 empty] | 48 | 3.89 | NA | 4.49 | NA | NA | NA
[13 empty] | 72 | 3.8 | NA | 4.06 | NA | NA | NA
484 | INM | Silica | Passive | Zr-DFO-Ctr/scFv-PEG-Cy5-C | Spherical | NA | HD: 6.4 | NA | BT-474 cell in Breast [Xenograft Heterotopic Model] | 4 mm*4*4/2 = 0.032 cm3 | IV; 200–300 μCi (7.4–11.1 MBq) (20g BW) | Female nude mice | 2 | 0.09 | NA | 9.79 | NA | NA | NA | 261
[13 empty] | 24 | 0.11 | NA | 7.09 | NA | NA | NA
[13 empty] | 48 | 0.12 | NA | 6.53 | NA | NA | NA
[13 empty] | 72 | 0.12 | NA | 5.77 | NA | NA | NA
485 | ONM | Polymeric | Active | ATD-NPs | Spherical | 0.27 | TEM: 141 | -27.2 | PC-3 cell in Prostate [Xenograft Heterotopic Model] | 100 mm3 = 0.1 cm3 | IV; 5 (20g BW) | Male BALB/c nude mice | 4 | 1.08 | 0.4909 | 16.53 | 0.48 | 0.96 | 1.26 | 262
[13 empty] | 12 | 0.85 | 0.3077 | 12.67 | 0.32 | 0.52 | 1.11
[13 empty] | 24 | 0.59 | 0.25 | 8.14 | 0.21 | 0.52 | 0.84
486 | ONM | Polymeric | Passive | TD-NPs | Spherical | 0.23 | TEM: 106 | -13.5 | PC-3 cell in Prostate [Xenograft Heterotopic Model] | 100 mm3 = 0.1 cm3 | IV; 5 (20g BW) | Male BALB/c nude mice | 4 | 0.53 | 0.6055 | 15.27 | 0.56 | 1.03 | 0.98 | 262
[13 empty] | 12 | 0.49 | 0.4487 | 11.12 | 0.35 | 0.71 | 0.73
[13 empty] | 24 | 0.29 | 0.2931 | 7.57 | 0.21 | 0.58 | 0.63
487 | INM | Platnium | Active | PEG-PtCNPs | Spherical | NA | TEM: 12.4; HD: 28.7 | 48.1 | U14 cell in Cervix [Xenograft Heterotopic Model] | 100 mm3 = 0.1 cm3 | IV; 24.6 μg Pt (20g BW) | Female Athymic nude mice | 1 | 0.36 | 0.5455 | 7.08 | 0.5 | 1.05 | 1.74 | 263
[13 empty] | 3 | 0.71 | 0.595 | 13.61 | 0.5 | 1.16 | 2.32
[13 empty] | 6 | 1.19 | 0.6198 | 26.13 | 0.59 | 1.16 | 2.48
[13 empty] | 9 | 1.79 | 0.595 | 28.58 | 0.76 | 1.19 | 2.32
[13 empty] | 12 | 1.84 | 0.5207 | 21.78 | 0.76 | 1.12 | 2.07
[13 empty] | 24 | 2.05 | 0.4215 | 13.34 | 0.68 | 0.94 | 1.66
[13 empty] | 72 | 0.57 | 0.4463 | 10.62 | 0.64 | 0.76 | 1.49
488 | INM | Bi, Manganese, Fe, Mo | Passive | Bi-MSX-PEG/DOX | Others | NA | TEM: 150; HD: 191.448 | -21.24 | HeLa cell in Cervix [Xenograft Heterotopic Model] | 5-8 mm | IV; 5 (20g BW) | Male C57BL/6 mice | 4 | 0.26 | 0.0538 | 2.88 | 0.1 | 0.11 | 0.18 | 264
[13 empty] | 12 | 0.33 | 0.1714 | 4.1 | 0.09 | 0.14 | 0.25
[13 empty] | 24 | 0.73 | 0.0975 | 8.12 | 0.46 | 0.28 | 0.56
[13 empty] | 48 | 0.39 | 0.0639 | 2.21 | 0.28 | 0.22 | 0.35
489 | INM | Silica | Active | 99mTc-Labeled SiNPs-TZ (1:2 Hc-TZ) | Spherical | 0.09 | HD: 72.9 | NA | SK-BR-3 cell in Breast [Xenograft Heterotopic Model] | 100 mm3 = 0.1 cm3 | IV; 37 MBq/mL (20g BW) | Female BALB/c nude mice | 1 | 0.05 | 0.036 | 45.68 | 1.16 | 0.53 | 1.24 | 265
[13 empty] | 4 | 0.07 | 0.034 | 50.73 | 0.8 | 1.87 | 1.46
[13 empty] | 6 | 0.07 | 0.035 | 52.48 | 0.78 | 2.61 | 1.26
[13 empty] | 24 | 0.07 | 0.027 | 21.41 | 0.36 | 0.35 | 1.22
490 | INM | Silica | Active | SiNPs-TZ (1:8 Hc-TZ) | Spherical | 0.11 | HD: 76.97 | NA | SK-BR-3 cell in Breast [Xenograft Heterotopic Model] | 100 mm3 = 0.1 cm3 | IV; 37 MBq/mL (20g BW) | Female BALB/c nude mice | 1 | 0.04 | 0.031 | 26.57 | 0.37 | 1.45 | 0.59 | 265
[13 empty] | 4 | 0.06 | 0.035 | 38.98 | 0.56 | 0.7 | 1.09
[13 empty] | 6 | 0.09 | 0.045 | 46.77 | 0.59 | 1.33 | 1.7
[13 empty] | 24 | 0.11 | 0.022 | 18.67 | 0.43 | 0.18 | 0.61
491 | Hybrid | Silica/ Polymeric | Passive | 64Cu-labeled HMOP | Spherical | NA | TEM: 41.5 | NA | U87MG cell in Glioma [Xenograft Heterotopic Model] | 6-8 mm | IV; 150 (20g BW) | Female nude mice | 1 | 0.54 | NA | 34.13 | 1.04 | 0.57 | NA | 266
[13 empty] | 6 | 1.19 | NA | 29.7 | 0.99 | 0.51 | NA
[13 empty] | 24 | 1.5 | NA | 18.44 | 0.55 | 0.42 | NA
[13 empty] | 48 | 0.84 | NA | 12.39 | 0.45 | 0.33 | NA
492 | INM | Iridium | Passive | CPT@IrSx-PEG-FA | Others | NA | HD: 230 | NA | HeLa cell in Cervix [Xenograft Heterotopic Model] | 100 mm3 = 0.1 cm3 | IV; 10 (19-21g BW) | Female BALB/c nude mice | 24 | 1.15 | 0.3135 | 45.78 | 1.65 | 0.64 | 0.52 | 267
[13 empty] | 96 | 0.19 | 0.1254 | 28.74 | 0.87 | 0.09 | 0.26
[13 empty] | 168 | 0.09 | 0.0313 | 3.44 | 0.12 | 0.07 | 0.1
493 | INM | Silica | Passive | SP-FS-USMSN cluster | Spherical | NA | TEM: 110; HD: 128.1 | -7.43 | HepG2 cell in Liver [Xenograft Heterotopic Model] | 90 mm3 = 0.09 cm3 | IV; 20 (18±2g BW) | Female nude mice | 12 | 0.59 | 0.1841 | 29.65 | 1.1 | 0.03 | 1.3 | 268
[13 empty] | 24 | 0.83 | 0.1841 | 31.44 | 1.2 | 0.03 | 1.37
[13 empty] | 48 | 0.76 | 0.1636 | 14.15 | 0.37 | 0.03 | 1.71
[13 empty] | 72 | 0.59 | 0.0818 | 6.74 | 0.29 | 0 | 2.12
494 | ONM | Hydrogel | Active | PPY/Co-dPG | Spherical | 0.17 | HD: 249 | 0 | A549 cell in Lung [Xenograft Heterotopic Model] | 130 mm3 = 0.13 cm3 | IV; 100 (20g BW) | Female nude mice | 2 | 0.45 | 1.0048 | 59.37 | NA | 3.07 | 3.04 | 269
[13 empty] | 6 | 0.61 | NA | NA | NA | NA | NA
[13 empty] | 12 | 0.41 | 0.1435 | 73.02 | NA | 2.17 | 2.24
[13 empty] | 24 | 0.47 | NA | NA | NA | NA | NA
[13 empty] | 48 | 0.79 | 0.2871 | 56.21 | NA | 0.98 | 1.44
495 | ONM | Polymeric | Passive | PNOC10-PDA/DOX | Spherical | 0.24 | HD: 165 | -35.8 | MCF-7/ADR cell in Breast [Xenograft Heterotopic Model] | 300 mm3 = 0.3 cm3 | IV; 20 (~20g BW) | Male BALB/c nude mice | 2 | 0.89 | 0.0903 | 5.49 | 0.05 | 0.32 | 0.46 | 270
[13 empty] | 6 | 3.04 | 0.0964 | 8.33 | 0.05 | 0.4 | 1.85
[13 empty] | 10 | 4.4 | 0.0783 | 6.41 | 0.05 | 0.43 | 1.51
496 | ONM | Polymeric | Passive | PNOC20-PDA/DOX | Spherical | 0.28 | HD: 162 | -37.2 | MCF-7/ADR cell in Breast [Xenograft Heterotopic Model] | 300 mm3 = 0.3 cm3 | IV; 20 (~20g BW) | Male BALB/c nude mice | 2 | 0.98 | 0.0903 | 5.29 | 0.05 | 0.31 | 0.56 | 270
[13 empty] | 6 | 3.43 | 0.0783 | 7.6 | 0.06 | 0.44 | 1.56
[13 empty] | 10 | 5.16 | 0.0723 | 6.22 | 0.05 | 0.33 | 1.43
497 | ONM | Polymeric | Active | PM@THL-PTX | Spherical | NA | TEM: 94.29 | -12.03 | MCF-7 cell in Breast [Xenograft Heterotopic Model] | 100 mm3 = 0.1 cm3 | IV; PTX: 4 (18-22g BW) | Female BALB/c mice | 1 | 1.77 | 0.795 | 33.32 | 0.79 | 1.61 | 1.81 | 271
[13 empty] | 4 | 2.5 | 0.9674 | 33.32 | 1.01 | 2.3 | 1.68
[13 empty] | 12 | 1.02 | 0.6228 | 12.22 | 0.39 | 1.1 | 0.89
498 | ONM | Polymeric | Passive | PM-PTX | Spherical | NA | TEM: 42.35 | -17.81 | MCF-7 cell in Breast [Xenograft Heterotopic Model] | 100 mm3 = 0.1 cm3 | IV; PTX: 4 (18-22g BW) | Female BALB/c mice | 1 | 1.1 | 0.9674 | 31.86 | 0.75 | 1.01 | 2.61 | 271
[13 empty] | 4 | 1.13 | 0.9939 | 27.79 | 1.03 | 1.33 | 1.81
[13 empty] | 12 | 0.43 | 0.7023 | 8.73 | 0.41 | 0.72 | 1.02
499 | ONM | Liposome | Active | EcN-PMD/T | Spherical | 0.25 | TEM: 53 | -12.5 | 4T1 cell in Breast [Xenograft Heterotopic Model] | 100 mm3 = 0.1 cm3 | IV; 1 (20-22g BW) | Female BALB/c mice | 3 | 8.53 | 0.275 | 23.39 | 6.61 | 5.23 | 5.51 | 272
[13 empty] | 72 | 4.63 | 0.0784 | 7.22 | 1.73 | 0.24 | 0.71
[13 empty] | 168 | 2.2 | 0 | 0.69 | 0.19 | 0 | 0
500 | ONM | Hydrogel | Passive | DOX/ALG NG | Spherical | NA | TEM: 100; HD: 197 | -36 | H22 cell in Liver [Allograft Heterotopic Model] | 100-150 mm3 | IV; 4 (18-22g BW) | Male ICR mice | 2 | 0.24 | 0.2976 | 17.42 | 0.68 | 0.49 | 2.85 | 273
[13 empty] | 4 | 0.36 | 0.1785 | 20.04 | 0.54 | 0.75 | 2.72
[13 empty] | 8 | 0.51 | 0.1984 | 19.6 | 0.99 | 0.98 | 1.92
[13 empty] | 12 | 0.54 | 0.2579 | 24.18 | 1.12 | 1.51 | 3.51
[13 empty] | 24 | 0.36 | 0.1587 | 18.29 | 0.6 | 1.45 | 3.71
[13 empty] | 48 | 0.3 | 0.119 | 21.78 | 0.51 | 0.58 | 4.24
501 | ONM | Hydrogel | Passive | DOX/Co@ALG NG | Spherical | NA | TEM: 100; HD: 276 | -32 | H22 cell in Liver [Allograft Heterotopic Model] | 100-150 mm3 | IV; 4 (18-22g BW) | Male ICR mice | 2 | 0.48 | 0.2196 | 12.28 | 0.6 | 0.85 | 3.6 | 273
[13 empty] | 4 | 0.72 | 0.2396 | 16.44 | 0.89 | 1.11 | 3.93
[13 empty] | 8 | 0.69 | 0.1997 | 21.92 | 0.85 | 0.93 | 4.13
[13 empty] | 12 | 0.81 | 0.1398 | 15.13 | 0.61 | 0.76 | 3.4
[13 empty] | 24 | 0.6 | 0.1198 | 14.69 | 0.7 | 0.82 | 2.67
[13 empty] | 48 | 0.45 | 0.0998 | 17.98 | 0.82 | 0.58 | 2.27
502 | ONM | Polymeric | Passive | DANPVP&DOX | Spherical | NA | TEM: 113.72; HD: 123.1 | -10.4 | MDA-MB-231 cell in Breast [Xenograft Heterotopic Model] | 100 mm3 = 0.1 cm3 | IV; 10 (20g BW) | Female BALB/c nude mice | 12 | 0.32 | NA | NA | NA | NA | NA | 274
[13 empty] | 24 | 0.4 | 0.0691 | 6.54 | 0.53 | 0.26 | 3
[13 empty] | 48 | 0.32 | 0.1295 | 5.21 | 0.33 | 0.1 | 1.53
503 | ONM | Polymeric | Passive | SANPVP&DOX | Spherical | NA | TEM: 121.15; HD: 128.8 | -22.7 | MDA-MB-231 cell in Breast [Xenograft Heterotopic Model] | 100 mm3 = 0.1 cm3 | IV; 10 (20g BW) | Female BALB/c nude mice | 12 | 0.28 | NA | NA | NA | NA | NA | 274
[13 empty] | 24 | 0.26 | 0.0518 | 6.45 | 0.5 | 0.3 | 3.17
[13 empty] | 48 | 0.21 | 0.1727 | 5.21 | 0.35 | 0.18 | 1.47
504 | ONM | Liposome | Passive | RGD-MLs | Spherical | 0.32 | HD: 57.8 | -65.12 | SKOV-3 cell in Ovary [Xenograft Heterotopic Model] | NA | IV; Fe: 20 (20g BW) | Female Swiss nude mice | 2 | 0.03 | NA | NA | NA | NA | NA | 275
[13 empty] | 4 | 0.04 | NA | NA | NA | NA | NA
[13 empty] | 48 | 0.02 | NA | NA | NA | NA | NA
505 | Hybrid | Iridium/ HMON, PEG | Active | 17AAG@HMONs-BSA-IrO2-PEG (AHBIP) | Spherical | NA | TEM: 65; HD: 105.185 | -8.421 | MDA-MB-231 cell in Breast [Xenograft Heterotopic Model] | 70 mm3 = 0.07 cm3 | IV; 100 µL; 3 mM of Ir (20g BW) | Female nude mice | 4 | 0.41 | 0.1181 | 13.9 | 0.86 | 0.44 | 1.8 | 276
[13 empty] | 8 | 0.62 | 0.4051 | 22.98 | 0.61 | 0.59 | 3.49
[13 empty] | 12 | 0.81 | 0.27 | 30.21 | 0.38 | 0.69 | 5.24
[13 empty] | 24 | 0.35 | 0.135 | 10.38 | 0.17 | 0.37 | 1.97
506 | INM | Ruthenium | Active | Ru nanoparticle | Spherical | NA | TEM: 94; HD: 102 | NA | A549 cell in Lung [Xenograft Heterotopic Model] | 65-70 mm3 | IV; 3 (20g BW) | Female BALB/c nude mice | 6 | 8.99 | 1.655 | 37.6 | 10.17 | 8.75 | 27.91 | 277
[13 empty] | 12 | 21.05 | 2.128 | 43.75 | 6.39 | 4.97 | 18.68
[13 empty] | 24 | 14.19 | 3.311 | 36.42 | 13.48 | 8.51 | 16.55
507 | ONM | Polymeric | Active | PPM-ss-LA-NPs | Spherical | 0.09 | HD: 144.13 | -33.82 | H22 cell in Liver [Allograft Heterotopic Model] | 500 mm3 = 0.5 cm3 | IV; 4 (18-20g BW) | Male Kunming mice | 0.5 | 0.86 | 0.3298 | 6.39 | 0.73 | 0.23 | 1.17 | 278
[13 empty] | 1 | 0.93 | 0.1468 | 20.35 | 0.72 | 0.7 | 0.49
[13 empty] | 2 | 0.19 | 0.0176 | 6.38 | 0.2 | 0.09 | 0.1
[13 empty] | 4 | 0 | 0 | 1.86 | 0.08 | 0.04 | 0
508 | ONM | Polymeric | Active | PPM-ss-LA/DSPE2k-NPs | Spherical | 0.11 | HD: 159.44 | -37.97 | H22 cell in Liver [Allograft Heterotopic Model] | 500 mm3 = 0.5 cm3 | IV; 4 (18-20g BW) | Male Kunming mice | 0.5 | 0.24 | 0.0145 | 0.69 | 0.11 | 0.05 | 0.23 | 278
[13 empty] | 1 | 0.61 | 0.0228 | 0.65 | 0.09 | 0.11 | 0.12
[13 empty] | 2 | 0.32 | 0.0044 | 0.14 | 0.01 | 0.01 | 0.03
[13 empty] | 4 | 0.26 | 0 | 0.09 | 0.03 | 0 | 0
509 | ONM | Other | Active | CC8-ELV-Imp | Spherical | 0.19 | TEM: 160; HD: 169.9 | -17.3 | A549 cell in Lung [Xenograft Heterotopic Model] | 75 mm3 = 0.075 cm3 | IV; 10 (17±2g BW) | Male BALB/c nude mice | 0.5 | 5.19 | 1.3998 | 361.2 | 5.88 | 11.24 | 21.04 | 279
[13 empty] | 2 | 23.64 | 0.8478 | 232.73 | 5.34 | 28.06 | 30.21
[13 empty] | 4 | 5.24 | 1.1305 | 127.22 | 4.85 | 11.76 | 17.93
[13 empty] | 8 | 3.79 | 1.1557 | 98.98 | 3.32 | 6.07 | 17.37
[13 empty] | 16 | 2.08 | 0.4199 | 48.42 | 1.62 | 2.76 | 8.88
[13 empty] | 24 | 1.14 | 0.1696 | 22.03 | 1.15 | 0.45 | 5
510 | INM | Zinc, Copper | Passive | OCZCF | Spherical | 0.66 | TEM: 95; HD: 97.8 | 0.137 | 4T1 cell in Breast [Xenograft Heterotopic Model] | 100 mm3 = 0.1 cm3 | IV; 4 (20g BW) | Female BALB/c mice | 1 | 2.5 | 0.7826 | 47.98 | 2.88 | 1.52 | 2.18 | 280
[13 empty] | 5 | 4.54 | 0.8478 | 86.65 | 4.57 | 2.67 | 2.83
[13 empty] | 12 | 7.51 | 0.9782 | 163.98 | 5.48 | 3.05 | 5.88
[13 empty] | 24 | 10.72 | 1.0435 | 151.09 | 3.2 | 2.86 | 4.14
[13 empty] | 72 | 4.07 | 0.4565 | 70.89 | 1.78 | 2.76 | 1.96
[13 empty] | 168 | 3.05 | 0.3913 | 65.88 | 0.96 | 1.62 | 0.87
511 | INM | Palladium | Passive | Pd(5)-CpG(PS) | Plate | NA | TEM: 5; HD: 22 | -10.6 | B16F10 cell in Melanoma [Allograft Orthortopic Model] | 100 mm3 = 0.1 cm3 | IV; 10 (20g BW) | Male and female C57BL/6 mice | 24 | 0.98 | 0.2093 | 9.19 | 0.89 | 0.8 | 2.25 | 281
[13 empty] | 48 | 1.06 | 0.093 | 12 | 0.99 | 0.37 | 0.82
[13 empty] | 96 | 0.95 | 0.1395 | 3.32 | 0.36 | 0.36 | 0.78
[13 empty] | 144 | 0.6 | 0.1395 | 2.94 | 0.14 | 0.29 | 0.58
512 | ONM | Polymeric | Passive | LIL-PTX | Spherical | 0.04 | TEM: 81.4; HD: 187 | 7.9 | 4T1 cell in Breast [Xenograft Orthortopic Model] | 100 mm3 = 0.1 cm3 | IV; 10 (20g BW) | Female BALB/c mice | 2 | 2.17 | 0.9591 | 9.55 | 0.36 | 2.18 | 0.52 | 282
[13 empty] | 24 | 5.22 | 0.7361 | 5.39 | 0.48 | 0.85 | 0.82
[13 empty] | 48 | 3.29 | 0.6692 | 14.45 | 0.14 | 0.94 | 0.15
513 | INM | Manganese | Passive | DOX@HPMO | Others | NA | TEM: 35; HD: 41 | NA | H22 cell in Liver [Allograft Heterotopic Model] | 62.5 mm3 = 0.0625 cm3 | IV; DOX: 4 (18-22g BW) | Male BALB/c mice | 4 | 0.71 | 0.1176 | 25.06 | 0.61 | 0.82 | 2.28 | 283
[13 empty] | 24 | 0.37 | 0.0941 | 4.39 | 0.07 | 0.38 | 1.41
[13 empty] | 72 | 0.21 | 0.0235 | 0.78 | 0.02 | 0.17 | 0.47
514 | INM | Ruthenium | Passive | VK3-CPT@Ru-CD | Spherical | NA | HD: 130 | 9.5 | MCF-7 cell in Breast [Xenograft Heterotopic Model] | 200 mm3 = 0.2 cm3 | IV; 10 (20g BW) | Female BALB/c nude mice | 2 | 2.68 | 0.5932 | 30.33 | 0.62 | 0.77 | 1.98 | 284
[13 empty] | 12 | 1.71 | 0.3729 | 45.97 | 0.52 | 1.11 | 1.42
[13 empty] | 24 | 1.06 | 0.2542 | 38.52 | 0.4 | 0.82 | 2.66
515 | INM | Gold | Active | [89Zr]Zr-5B1-AuNP | Spherical | 0.27 | HD: 34.86 | -21.3 | MiaPaCa-2 cell in Pancreas [Xenograft Heterotopic Model] | 100 mm3 = 0.1 cm3 | IV; ~ 80–100 μCi (20g BW) | Female athymic nude mice | 24 | 0.49 | NA | 10.98 | 0.6 | 0.26 | 1.47 | 285
[13 empty] | 48 | 0.64 | NA | 13.56 | 1.01 | 0.86 | 2.65
[13 empty] | 72 | 0.42 | NA | 16.79 | 1.07 | 0.39 | 1.77
[13 empty] | 120 | 0.53 | NA | 17.12 | 1.32 | 0.47 | 1.67
516 | INM | Gold | Active | [89Zr]Zr-5B1-AuNP | Spherical | 0.27 | HD: 34.86 | -21.3 | BxPC-3 cell in Pancreas [Xenograft Heterotopic Model] | 100 mm3 = 0.1 cm3 | IV; ~ 80–100 μCi (20g BW) | Female athymic nude mice | 24 | 2.94 | NA | 10.98 | 0.98 | 0.29 | 2.51 | 285
[13 empty] | 48 | 3.24 | NA | 17.02 | 1.02 | 0.51 | 2.67
[13 empty] | 72 | 3.18 | NA | 18.67 | 1.19 | 0.29 | 2
[13 empty] | 120 | 3.36 | NA | 15.92 | 1.23 | 0.37 | 1.67
517 | INM | Gold | Active | [89Zr]Zr-5B1-AuNP | Spherical | 0.27 | HD: 34.86 | -21.3 | BxPC-3 cell in Pancreas [Xenograft Orthortopic Model] | 100 mm3 = 0.1 cm3 | IV; ~ 80–100 μCi (20g BW) | Female athymic nude mice | 24 | 0.41 | NA | 18.21 | 0.92 | NA | NA | 285
[13 empty] | 72 | 0.41 | NA | 18.21 | 1.25 | NA | NA
[13 empty] | 120 | 0.29 | NA | 15.53 | 0.92 | NA | NA
518 | ONM | Other | Passive | RVT-HSA NPs | Others | 0.14 | HD: 118.3 | -26.71 | SKOV3 cell in Ovary [Xenograft Heterotopic Model] | 50-150 mm3 | IV; 10 (22±2g BW) | Female BALB/c mice | 0.5 | 0.0041 | 0.0066 | 0.09 | 0.005 | 0.01 | 0.03 | 286
[13 empty] | 1 | 0.01 | 0.0071 | 0.11 | 0.01 | 0.01 | 0.03
[13 empty] | 2 | 0.01 | 0.0057 | 0.09 | 0.01 | 0.01 | 0.03
[13 empty] | 4 | 0.01 | 0.0045 | 0.08 | 0 | 0.01 | 0.03
[13 empty] | 8 | 0.0041 | 0.0024 | 0.04 | 0.0026 | 0.01 | 0.01
[13 empty] | 12 | 0.0021 | 0.0017 | 0.04 | 0.0018 | 0.0034 | 0.01
519 | ONM | Other | Active | RGD-RVT-HSA NPs | Others | 0.13 | HD: 128.2 | -21.42 | SKOV3 cell in Ovary [Xenograft Heterotopic Model] | 50-150 mm3 | IV; 10 (22±2g BW) | Female BALB/c mice | 0.5 | 0.01 | 0.0058 | 0.08 | 0 | 0.01 | 0.02 | 286
[13 empty] | 1 | 0.01 | 0.0065 | 0.09 | 0.01 | 0.01 | 0.03
[13 empty] | 2 | 0.02 | 0.005 | 0.08 | 0.01 | 0.01 | 0.03
[13 empty] | 4 | 0.03 | 0.0038 | 0.07 | 0 | 0.01 | 0.03
[13 empty] | 8 | 0.02 | 0.0024 | 0.05 | 0 | 0.01 | 0.01
[13 empty] | 12 | 0.01 | 0.0019 | 0.03 | 0 | 0 | 0.01
520 | INM | Gold | Active | 99mTc-Mex-AuNPs | Spherical | 0.5 | TEM: 10.3; HD: 20.3 | -17.6 | MCF-7 cell in Breast [Xenograft Heterotopic Model] | 100 mm3 = 0.1 cm3 | 400 MBq | Male Swiss albino mice | 0.166667 | 1.55 | 0.9713 | 10.13 | 0.48 | 1.13 | 2.6 | 287
[13 empty] | 0.5 | 1.79 | 0.7284 | 10.13 | 0.92 | 1.49 | 3.08
[13 empty] | 1 | 2.41 | 0.777 | 17.59 | 1.12 | 1.56 | 3.41
[13 empty] | 2 | 2.02 | 0.6798 | 26.13 | 1.6 | 1.13 | 3.89
[13 empty] | 3 | 1.63 | 0.5342 | 11.73 | 0.92 | 1.06 | 1.95
521 | ONM | Other-protein | Active | D-COP NPs | Spherical | NA | TEM: 65; HD: 87 | NA | H22 cell in Liver [Allograft Heterotopic Model] | 500 mm3 = 0.5 cm3 | IV; 4 (18-20g BW) | Male BALB/c mice | 1 | 2.32 | 0.9161 | 34.7 | 0.77 | 1.32 | 2.09 | 288
[13 empty] | 4 | 2.7 | 0.5598 | 23.96 | 0.89 | 0.91 | 1.48
[13 empty] | 12 | 3.17 | 0.4241 | 12.39 | 0.51 | 0.49 | 1.05
[13 empty] | 24 | 2.35 | 0.1527 | 10.33 | 0.26 | 0.22 | 0.76
[13 empty] | 48 | 1.16 | 0.1188 | 7.85 | 0.13 | 0.19 | 0.43
522 | ONM | Liposome | Passive | Lipo-IRI | Spherical | 0.1 | TEM: 105; HD: 105 | -37.864 | HCT116 cell in Colon [Xenograft Heterotopic Model] | 500 mm3 = 0.5 cm3 | IV; 30 (20g BW) | NOD/SCID mice | 0.083333 | 0.12 | 0.0349 | 0.67 | 0.05 | 0.02 | 0.06 | 289
[13 empty] | 0.166667 | 0.1 | 0.0262 | 0.92 | 0.09 | 0.02 | 0.06
[13 empty] | 1 | 0.13 | 0.0349 | 1.57 | 0.17 | 0.04 | 0.12
[13 empty] | 4 | 0.18 | 0.0262 | 1.65 | 0.22 | 0.03 | 0.08
[13 empty] | 24 | 0.2 | 0.0279 | 1.15 | 0.12 | 0.03 | 0.13
[13 empty] | 48 | 0.1 | 0.0279 | 0.19 | 0.03 | 0.02 | 0.05
523 | ONM | Polymeric | Active | E-P NPs | Spherical | 0.2 | TEM: 114.7 | -23.9 | H22 cell in Liver [Allograft Heterotopic Model] | 50 mm3 = 0.05 cm3 | IV; 8 (18-22g BW) | Male ICR mice | 0.333333 | 0.15 | 0.1709 | 3.54 | 0.19 | 0.38 | 0.62 | 290
[13 empty] | 1 | 0.08 | 0.1172 | 1.46 | 0.12 | 0.21 | 0.48
[13 empty] | 3 | 0.02 | 0 | 0.55 | 0.02 | 0 | 0.11
524 | ONM | Polymeric | Active | E-HEAP NCs | Spherical | 0.23 | TEM: 122.5 | -14.1 | H22 cell in Liver [Allograft Heterotopic Model] | 50 mm3 = 0.05 cm3 | IV; 8 (18-22g BW) | Male ICR mice | 0.333333 | 0.23 | 0.1368 | 3.75 | 0.24 | 0.36 | 0.55 | 290
[13 empty] | 1 | 0.12 | 0.0977 | 1.54 | 0.11 | 0.21 | 0.44
[13 empty] | 3 | 0.01 | 0 | 0.76 | 0.04 | 0.06 | 0.06
525 | ONM | Dendrimer | Active | FDPC-NPs | Spherical | NA | HD: 80.85 | -9.03 | H22 cell in Liver [Allograft Heterotopic Model] | 1000 mm3 = 1 cm3 | IV; 7.2 (20g BW) | ICR mice | 1 | 7.74 | 0.1481 | 18.37 | 0.29 | 2 | 1.89 | 291
[13 empty] | 3 | 7.84 | 0.122 | 19.23 | 0.37 | 1.49 | 2.09
[13 empty] | 6 | 8.99 | 0.1045 | 16.07 | 0.5 | 1.67 | 1.6
[13 empty] | 12 | 6.48 | 0.061 | 15.02 | 0.41 | 1.27 | 1.28
[13 empty] | 24 | 6.27 | 0.061 | 13.87 | 0.34 | 0.95 | 1.22
[13 empty] | 48 | 5.65 | 0.0523 | 11.57 | 0.21 | 0.74 | 1.02
[13 empty] | 72 | 3.66 | 0.061 | 10.23 | 0.13 | 0.52 | 0.87
[13 empty] | 96 | 2.82 | 0.061 | 5.17 | 0.07 | 0.43 | 0.58
[13 empty] | 120 | 1.57 | 0.0348 | 2.39 | 0.05 | 0.41 | 0.32
526 | ONM | Polymeric | Passive | PKP750 NP | Spherical | 0.15 | TEM: 13.231; HD: 13 | -0.7 | A2780 cell in Ovary [Xenograft Heterotopic Model] | 300 mm3 = 0.3 cm3 | IV; 40 (20g BW) | Female BALB/c mice | 1 | 1.08 | 0.1852 | 17.79 | 0.63 | 0.54 | 1.39 | 292
[13 empty] | 6 | 0.46 | 0.022 | 2.6 | 0.21 | 0.08 | 0.15
[13 empty] | 12 | 0.33 | 0.0138 | 0.94 | 0.14 | 0.05 | 0.06
527 | ONM | Polymeric | Passive | PKP1000 NP | Spherical | 0.12 | TEM: 21.444; HD: 22.1 | -0.8 | A2780 cell in Ovary [Xenograft Heterotopic Model] | 300 mm3 = 0.3 cm3 | IV; 40 (20g BW) | Female BALB/c mice | 1 | 0.83 | 0.2546 | 12.96 | 0.19 | 0.61 | 1.39 | 292
[13 empty] | 6 | 0.32 | 0.0165 | 3.87 | 0.03 | 0.06 | 0.11
[13 empty] | 12 | 0.19 | 0.0028 | 0.24 | 0.01 | 0.02 | 0.08
528 | ONM | Polymeric | Passive | PKP2000 NP | Spherical | 0.14 | TEM: 56.333; HD: 48.6 | -0.11 | A2780 cell in Ovary [Xenograft Heterotopic Model] | 300 mm3 = 0.3 cm3 | IV; 40 (20g BW) | Female BALB/c mice | 1 | 0.83 | 0.2083 | 13.47 | 0.15 | 0.54 | 1.31 | 292
[13 empty] | 6 | 0.3 | 0.0495 | 4.59 | 0.07 | 0.25 | 0.35
[13 empty] | 12 | 0.28 | 0.0028 | 0.73 | 0.01 | 0.09 | 0.06
529 | INM | Cu, Manganese, Si | Active | CSPM@CpG | Spherical | 0.11 | TEM: 47.6; HD: 69.744 | -12.9 | 4T1 cell in Breast [Xenograft Orthortopic Model] | 80 mm3 = 0.08 cm3 | IV; Cu: 450µg/mL 0.15mL (20g BW) | Female BALB/c mice | 2 | 0.68 | 0.356 | 17.02 | 0.25 | 1.31 | 1.4 | 293
[13 empty] | 6 | 1.49 | 0.4817 | 23.68 | 0.35 | 1.96 | 2.1
[13 empty] | 12 | 2.33 | 0.5864 | 33.8 | 0.63 | 2.66 | 3.5
[13 empty] | 24 | 1.67 | 0.4607 | 19.55 | 0.54 | 1.83 | 2.45
530 | ONM | Other | Active | PTX NPs@NanoRBC-PEG/FA | Spherical | 0.12 | HD: 159.8 | -10.98 | MCF-7 cell in Breast [Xenograft Heterotopic Model] | 100 mm3 = 0.1 cm3 | IV; 3.5 (20g BW) | Kunming mice | 1 | 5.84 | 0.2226 | 16.2 | 1.11 | 0.89 | 1.77 | 294
[13 empty] | 4 | 4.4 | 0.1127 | 10.53 | 0.73 | 0.45 | 0.94
[13 empty] | 12 | 3.36 | 0 | 6.15 | 0.45 | 0.04 | 0.89
531 | ONM | Other | Active | PTX/TQR NPs@NanoRBC-PEG/FA | Spherical | NA | HD: 161.8 | -10.76 | MCF-7 cell in Breast [Xenograft Heterotopic Model] | 100 mm3 = 0.1 cm3 | IV; 3.5 (20g BW) | Kunming mice | 1 | 10.69 | 0.3061 | 11.15 | 0.85 | 0.77 | 1.02 | 294
[13 empty] | 4 | 12.52 | 0.0987 | 9.6 | 0.62 | 0.37 | 0.99
[13 empty] | 12 | 10.59 | 0 | 4.92 | 0.43 | 0.04 | 0.61
532 | Hybrid | Manganese, Iron/ Other | Active | MMFn | Spherical | NA | HD: 100 | -13.902 | Ehrlich cell in Skin [Allograft Heterotopic Model] | 540-610 mm3 | IV; 0.087 mg/mL 150µL (43g BW) | Male Swiss albino mice | 12 | 10.07 | NA | NA | NA | NA | NA | 295
[13 empty] | 24 | 10.15 | NA | NA | NA | NA | NA
[13 empty] | 48 | 10.3 | NA | NA | NA | NA | NA
[13 empty] | 72 | 7.4 | NA | NA | NA | NA | NA
[13 empty] | 96 | 12.13 | NA | NA | NA | NA | NA
[13 empty] | 120 | 10.76 | NA | NA | NA | NA | NA
533 | ONM | Polymeric | Passive | QA-M | Spherical | NA | HD: 20 | -0.3 | CT26-FL3 cell in Colon [Allograft Orthortopic Model] | 100 mm3 = 0.1 cm3 | IV; 3 (20g BW) | Female BALB/c mice | 2 | 1.42 | NA | NA | NA | NA | NA | 296
[13 empty] | 4 | 0.86 | NA | NA | NA | NA | NA
[13 empty] | 12 | 0.08 | NA | NA | NA | NA | NA
[13 empty] | 24 | 0.02 | NA | NA | NA | NA | NA
534 | ONM | Other | Passive | ELV-Imp | Spherical | 0.2 | TEM: 160; HD: 169.1 | -17.2 | A549 cell in Lung [Xenograft Heterotopic Model] | 75 mm3 = 0.075 cm3 | IV; 10 (17±2g BW) | Male BALB/c mice | 0.5 | 3.75 | 0.7076 | 326.29 | 3.47 | 8.26 | 18.91 | 297
[13 empty] | 2 | 8.02 | 8.1309 | 113.9 | 6.87 | 13.92 | 50.57
[13 empty] | 4 | 3.27 | 1.2617 | 110.83 | 4.42 | 5.94 | 20.6
[13 empty] | 8 | 1.75 | 0.7076 | 94.52 | 2.81 | 3.1 | 18.91
[13 empty] | 16 | 0.74 | 0.3505 | 48.49 | 1.96 | 1.02 | 6.79
[13 empty] | 24 | 0.63 | 0.1981 | 24.24 | 0.97 | 0.29 | 5.2
535 | ONM | Polymeric | Active | CPT-NP | Spherical | NA | HD: 230 | NA | S180 cell in Sarcoma [Allograft Heterotopic Model] | 100 mm3 = 0.1 cm3 | IV; CPT: 2.5 mg/kg 7days (30-35g BW) | Male ddY mice | 1 | 0.01 | NA | 0.17 | 1.08 | 0.03 | 0.07 | 298
[13 empty] | 8 | 0.0009 | NA | 0.05 | 0.28 | 0.01 | 0.0033
[13 empty] | 24 | 0.0005 | NA | 0.02 | 0.12 | 0.0018 | 0.0005
[13 empty] | 48 | 0.0001 | NA | 0.03 | 0.34 | 0.001 | 0.0004
* As the time points for the blood data are different from those for tumor and organs, the blood data are listed in a separate sheet. The dataset No. are matched.
References
(1). Zhong, J.; Wen, L.; Yang, S.; Xiang, L.; Chen, Q.; Xing, D. Imaging-Guided High-Efficient Photoacoustic Tumor Therapy with Targeting Gold Nanorods. Nanomedicine (N. Y., NY, U. S.) 2015, 11, 1499–1509.
(2) Goodrich, G. P.; Bao, L.; Gill-Sharp, K.; Sang, K. L.; Wang, J.; Payne, J. D. Photothermal Therapy in a Murine Colon Cancer Model Using Near-Infrared Absorbing Gold Nanorods. J. Biomed. Opt. 2010, 15, 018001.
(3) Meyers, J. D.; Cheng, Y.; Broome, A. M.; Agnes, R. S.; Schluchter, M. D.; Margevicius, S.; Wang, X.; Kenney, M. E.; Burda, C.; Basilion, J. P. Peptide-Targeted Gold Nanoparticles for Photodynamic Therapy of Brain Cancer. Part. Part. Syst. Charact. 2015, 32, 448–457
(4) Dam, D. H. M.; Culver, K. S. B.; Kandela, I.; Lee, R. C.; Chandra, K.; Lee, H.; Mantis, C.; Ugolkov, A.; Mazar, A. P.; Odom, T. W. Biodistribution and In Vivo Toxicity of Aptamer-Loaded Gold Nanostars. Nanomedicine (N. Y., NY, U. S.) 2015, 11, 671–679.
(5) Sykes, E. A.; Chen, J.; Zheng, G.; Chan, W. C. W. Investigating the Impact of Nanoparticle Size on Active and Passive Tumor Targeting Efficiency. ACS Nano 2014, 8, 5696–5706.
(6) Hu, H.; Huang, P.; Weiss, O. J.; Yan, X.; Yue, X.; Zhang, M. G.; Tang, Y.; Nie, L.; Ma, Y.; Niu, G.; Wu, K.; Chen, X. PET and NIR Optical Imaging Using Self-Illuminating 64Cu-Doped Chelator-Free Gold Nanoclusters. Biomaterials 2014, 35, 9868–9876.
(7) Razzak, R.; Zhou, J.; Yang, X. H.; Pervez, N.; Bédard, E. L. R.; Moore, R. B.; Shaw, A.; Amanie, J.; Roa, W. H. The Biodistribution and Pharmacokinetic Evaluation of Choline-Bound Gold Nanoparticles in a Human Prostate Tumor Xenograft Model. Clin. Investig. Med. 2013, 36, E133–E142.
(8) Liu, X.; Li, H.; Chen, Y.; Jin, Q.; Ren, K.; Ji, J. Mixed-Charge Nanoparticles for Long Circulation, Low Reticuloendothelial System Clearance, and High Tumor Accumulation. Adv. Healthcare. Mater. 2014, 3, 1439–1447.
(9) Cheng, K.; Kothapalli, S. R.; Liu, H.; Koh, A. L.; Jokerst, J. V.; Jiang, H.; Yang, M.; Li, J.; Levi, J.; Wu, J. C.; Gambhir, S. S.; Cheng, Z. Construction and Validation of Nano Gold Tripods for Molecular Imaging of Living Subjects. J. Am. Chem. Soc. 2014, 136, 3560–3571
(10) Zhang, C.; Li, C.; Liu, Y.; Zhang, J.; Bao, C.; Liang, S.; Wang, Q.; Yang, Y.; Fu, H.; Wang, K.; Cui, D. Gold Nanoclusters-Based Nanoprobes for Simultaneous Fluorescence Imaging and Targeted Photodynamic Therapy with Superior Penetration and Retention Behavior in Tumors. Adv. Funct. Mater. 2015, 25, 1314–1325.
(11) Black, K. C. L.; Wang, Y.; Luehmann, H. P.; Cai, X.; Xing, W.; Pang, B.; Zhao, Y.; Cutler, C. S.; Wang, L. V.; Liu, Y.; Xia, Y. Radioactive 198Au-Doped Nanostructures with Different Shapes for In Vivo Analyses of Their Biodistribution, Tumor Uptake, and Intratumoral Distribution. ACS Nano 2014, 8, 4385–4394.
(12) Liu, J.; Yu, M.; Ning, X.; Zhou, C.; Yang, S.; Zheng, J. PEGylation and Zwitterionization: Pros and Cons in the Renal Clearance and Tumor Targeting of Near-IR-Emitting Gold Nanoparticles. Angew. Chem. Int. Ed. 2013, 52, 12572–12576.
(13) Karmani, L.; Labar, D.; Valembois, V.; Bouchat, V.; Nagaswaran, P. G.; Bol, A.; Gillart, J.; Levêque, P.; Bouzin, C.; Bonifazi, D.; Michiels, C.; Feron, O.; Grégoire, V.; Lucas, S.; Borght, T. Vander; Gallez, B. Antibody-Functionalized Nanoparticles for Imaging Cancer: Influence of Conjugation to Gold Nanoparticles on the Biodistribution of 89Zr-Labeled Cetuximab in Mice. Contrast Media Mol. Imaging 2013, 8, 402–408.
(14) Wang, Y.; Liu, Y.; Luehmann, H.; Xia, X.; Brown, P.; Jarreau, C.; Welch, M.; Xia, Y. Evaluating the Pharmacokinetics and In Vivo Cancer Targeting Capability of Au Nanocages by Positron Emission Tomography Imaging. ACS Nano 2012, 6, 5880–5888.
(15) Shah, N. B.; Vercellotti, G. M.; White, J. G.; Fegan, A.; Wagner, C. R.; Bischof, J. C. BloodNanoparticle Interactions and In Vivo Biodistribution: Impact of Surface PEG and Ligand Properties. Mol. Pharmaceutics 2012, 9, 2146–2155.
(16) Kennedy, L. C.; Bear, A. S.; Young, J. K.; Lewinski, N. A.; Kim, J.; Foster, A. E.; Drezek, R. A. T Cells Enhance Gold Nanoparticle Delivery to Tumors In Vivo. Nanoscale Res. Lett. 2011, 6, 283.
(17) Gormley, A. J.; Malugin, A.; Ray, A.; Robinson, R.; Ghandehari, H. Biological Evaluation of RGDfK-Gold Nanorod Conjugates for Prostate Cancer Treatment. J. Drug Targeting 2011, 19, 915–924.
(18) Arnida; Janát-Amsbury, M. M.; Ray, A.; Peterson, C. M.; Ghandehari, H. Geometry and Surface Characteristics of Gold Nanoparticles Influence Their Biodistribution and Uptake by Macrophages. Eur. J. Pharm. Biopharm. 2011, 77, 417–423.
(19) Perrault, S. D.; Walkey, C.; Jennings, T.; Fischer, H. C.; Chan, W. C. W. Mediating Tumor Targeting Efficiency of Nanoparticles through Design. Nano Lett. 2009, 9, 1909–1915.
(20) Wang, J.; Bai, R.; Yang, R.; Liu, J.; Tang, J.; Liu, Y.; Li, J.; Chai, Z.; Chen, C. Size- and Surface Chemistry-Dependent Pharmacokinetics and Tumor Accumulation of Engineered Gold Nanoparticles after Intravenous Administration. Metallomics 2015, 7, 516–524.
(21) Chen, Q.; Wang, H.; Liu, H.; Wen, S.; Peng, C.; Shen, M.; Zhang, G.; Shi, X. Multifunctional Dendrimer-Entrapped Gold Nanoparticles Modified with RGD Peptide for Targeted Computed Tomography/Magnetic Resonance Dual-Modal Imaging of Tumors. Anal. Chem. 2015, 87, 3949–3956.
(22) Balogh, L.; Nigavekar, S. S.; Nair, B. M.; Lesniak, W.; Zhang, C.; Sung, L. Y.; Kariapper, M. S. T.; El-Jawahri, A.; Llanes, M.; Bolton, B.; Mamou, F.; Tan, W.; Hutson, A.; Minc, L.; Khan, M. K. Significant Effect of Size on the In Vivo Biodistribution of Gold Composite Nanodevices in Mouse Tumor Models. Nanomedicine (N. Y., NY, U. S.) 2007, 3, 281–296.
(23) Poon, W.; Zhang, X.; Bekah, D.; Teodoro, J. G.; Nadeau, J. L. Targeting B16 Tumors In Vivo with Peptide-Conjugated Gold Nanoparticles. Nanotechnology 2015, 26, 285101.
(24) Chen, W. H.; Yang, C. X.; Qiu, W. X.; Luo, G. F.; Jia, H. Z.; Lei, Q.; Wang, X. Y.; Liu, G.; Zhuo, R. X.; Zhang, X. Z. Multifunctional Theranostic Nanoplatform for Cancer Combined Therapy Based on Gold Nanorods. Adv. Healthcare Mater. 2015, 4, 2247–2259.
(25) Elbialy, N. S.; Fathy, M. M.; Khalil, W. M. Doxorubicin Loaded Magnetic Gold Nanoparticles for In Vivo Targeted Drug Delivery. Int. J. Pharm. (Amsterdam, Neth.) 2015, 490, 190–199.
(26) Robinson, R.; Gerlach, W.; Ghandehari, H. Comparative Effect of Gold Nanorods and Nanocages for Prostate Tumor Hyperthermia. J. Controlled Release 2015, 220, 245–252.
(27) Camerin, M.; Moreno, M.; Marín, M. J.; Schofield, C. L.; Chambrier, I.; Cook, M. J.; Coppellotti, O.; Jori, G.; Russell, D. A. Delivery of a Hydrophobic Phthalocyanine Photosensitizer Using PEGylated Gold Nanoparticle Conjugates for the In Vivo Photodynamic Therapy of Amelanotic Melanoma. Photochem. Photobiol. Sci. 2016, 15, 618–625.
(28) Yang, M.; Cheng, K.; Qi, S.; Liu, H.; Jiang, Y.; Jiang, H.; Li, J.; Chen, K.; Zhang, H.; Cheng, Z. Affibody Modified and Radiolabeled Gold-Iron Oxide Hetero-Nanostructures for Tumor PET, Optical and MR Imaging. Biomaterials 2013, 34, 2796–2806.
(29) Zolata, H.; Abbasi Davani, F.; Afarideh, H. Synthesis, Characterization and Theranostic Evaluation of Indium-111 Labeled Multifunctional Superparamagnetic Iron Oxide Nanoparticles. Nucl. Med. Biol. 2015, 42, 164–170.
(30) Behnam Azad, B.; Banerjee, S. R.; Pullambhatla, M.; Lacerda, S.; Foss, C. A.; Wang, Y.; Ivkov, R.; Pomper, M. G. Evaluation of a PSMA-Targeted BNF Nanoparticle Construct. Nanoscale 2015, 7, 4432–4442.
(31) Yang, X.; Hong, H.; Grailer, J. J.; Rowland, I. J.; Javadi, A.; Hurley, S. A.; Xiao, Y.; Yang, Y.; Zhang, Y.; Nickles, R. J.; Cai, W.; Steeber, D. A.; Gong, S. CRGD-Functionalized, DOXConjugated, and 64Cu-Labeled Superparamagnetic Iron Oxide Nanoparticles for Targeted Anticancer Drug Delivery and PET/MR Imaging. Biomaterials 2011, 32, 4151–4160.
(32) Quan, Q.; Xie, J.; Gao, H.; Yang, M.; Zhang, F.; Liu, G.; Lin, X.; Wang, A.; Eden, H. S.; Lee, S.; Zhang, G.; Chen, X. HSA Coated Iron Oxide Nanoparticles as Drug Delivery Vehicles for Cancer Therapy. Mol. Pharmaceutics 2011, 8, 1669–1676.
(33) DeNardo, S. J.; DeNardo, G. L.; Natarajan, A.; Miers, L. A.; Foreman, A. R.; Gruettner, C.; Adamson, G. N.; Ivkov, R. Thermal Dosimetry Predictive of Efficacy of 111In-ChL6 Nanoparticle AMF-Induced Thermoablative Therapy for Human Breast Cancer in Mice. J. Nucl. Med. 2007, 48, 437–444.
(34) Kanazaki, K.; Sano, K.; Makino, A.; Shimizu, Y.; Yamauchi, F.; Ogawa, S.; Ding, N.; Yano, T.; Temma, T.; Ono, M.; Saji, H. Development of Anti-HER2 Fragment Antibody Conjugated to Iron Oxide Nanoparticles for In Vivo HER2-Targeted Photoacoustic Tumor Imaging. Nanomedicine (N. Y., NY, U. S.) 2015, 11, 2051–2060.
(35) Chakravarty, R.; Goel, S.; Hong, H.; Chen, F.; Valdovinos, H. F.; Hernandez, R.; Barnhart, T. E.; Cai, W. Hollow Mesoporous Silica Nanoparticles for Tumor Vasculature Targeting and PET Image-Guided Drug Delivery. Nanomedicine (London, U. K.) 2015, 10, 1233–1246.
(36) Chen, M.; Fang, X.; Tang, S.; Zheng, N. Polypyrrole Nanoparticles for High-Performance In Vivo Near-Infrared Photothermal Cancer Therapy. Chem. Commun. (Cambridge, U. K.) 2012, 48, 8934–8936.
(37) Goel, S.; Chen, F.; Hong, H.; Valdovinos, H. F.; Hernandez, R.; Shi, S.; Barnhart, T. E.; Cai, W. VEGF121-Conjugated Mesoporous Silica Nanoparticle: A Tumor Targeted Drug Delivery System. ACS Appl. Mater. Interfaces 2014, 6, 21677–21685.
(38) Chen, F.; Hong, H.; Shi, S.; Goel, S.; Valdovinos, H. F.; Hernandez, R.; Theuer, C. P.; Barnhart, T. E.; Cai, W. Engineering of Hollow Mesoporous Silica Nanoparticles for Remarkably Enhanced Tumor Active Targeting Efficacy. Sci. Rep. 2014, 4, 5080.
(39) Chen, F.; Nayak, T. R.; Goel, S.; Valdovinos, H. F.; Hong, H.; Theuer, C. P.; Barnhart, T. E.; Cai, W. In Vivo Tumor Vasculature Targeted PET/NIRF Imaging with TRC105(Fab)-Conjugated, Dual-Labeled Mesoporous Silica Nanoparticles. Mol. Pharmaceutics 2014, 11, 4007–4014.
(40) Benezra, M.; Penate-Medina, O.; Zanzonico, P. B.; Schaer, D.; Ow, H.; Burns, A.; DeStanchina, E.; Longo, V.; Herz, E.; Iyer, S.; Wolchok, J.; Larson, S. M.; Wiesner, U.; Bradbury, M. S. Multimodal Silica Nanoparticles Are Effective Cancer-Targeted Probes in a Model of Human Melanoma Find the Latest Version : Technical Advance Multimodal Silica Nanoparticles Are Effective Cancer-Targeted Probes in a Model of Human Melanoma. J. Clin. Invest. 2011, 121, 2768–2780.
(41) Chen, F.; Hong, H.; Zhang, Y.; Valdovinos, H. F.; Shi, S.; Kwon, G. S.; Theuer, C. P.; Barnhart, T. E.; Cai, W. In Vivo Tumor Targeting and Image-Guided Drug Delivery with AntibodyConjugated, Radiolabeled Mesoporous Silica Nanoparticles. ACS Nano 2013, 7, 9027–9039.
(42) Hu, H.; Dai, A.; Sun, J.; Li, X.; Gao, F.; Wu, L.; Fang, Y.; Yang, H.; An, L.; Wu, H.; Yang, S. Aptamer-Conjugated Mn3O4@SiO2 Core-Shell Nanoprobes for Targeted Magnetic Resonance Imaging. Nanoscale 2013, 5, 10447–10454.
(43) Lee, J.; Lee, T. S.; Ryu, J.; Hong, S.; Kang, M.; Im, K.; Kang, J. H.; Lim, S. M.; Park, S.; Song, R. RGD Peptide-Conjugated Multimodal NaGdF4:Yb3+/Er3+ Nanophosphors for Upconversion Luminescence, MR, and PET Imaging of Tumor Angiogenesis. J. Nucl. Med. 2013, 54, 96–103.
(44) Yu, J.; Yin, W.; Zheng, X.; Tian, G.; Zhang, X.; Bao, T.; Dong, X.; Wang, Z.; Gu, Z.; Ma, X.; Zhao, Y. Smart MoS2/Fe3O4 Nanotheranostic for Magnetically Targeted Photothermal Therapy Guided by Magnetic Resonance/Photoacoustic Imaging. Theranostics 2015, 5, 931–945.
(45) Mi, P.; Kokuryo, D.; Cabral, H.; Kumagai, M.; Nomoto, T.; Aoki, I.; Terada, Y.; Kishimura, A.; Nishiyama, N.; Kataoka, K. Hydrothermally Synthesized PEGylated Calcium Phosphate Nanoparticles Incorporating Gd-DTPA for Contrast Enhanced MRI Diagnosis of Solid Tumors. J. Controlled Release 2014, 174, 63–71.
(46) Huang, H.; Yue, T.; Xu, K.; Golzarian, J.; Yu, J.; Huang, J. Fabrication and Evaluation of TumorTargeted Positive MRI Contrast Agent Based on Ultrasmall MnO Nanoparticles. Colloids Surf., B 2015, 131, 148–154.
(47) Shi, S.; Fliss, B. C.; Gu, Z.; Zhu, Y.; Hong, H.; Valdovinos, H. F.; Hernandez, R.; Goel, S.; Luo, H.; Chen, F.; Barnhart, T. E.; Nickles, R. J.; Xu, Z. P.; Cai, W. Chelator-Free Labeling of Layered Double Hydroxide Nanoparticles for In Vivo PET Imaging. Sci. Rep. 2015, 5, 16930.
(48) Liu, L. X.; Li, B. X.; Wang, Q. Y.; Dong, Z. P.; Li, H. M.; Jin, Q. M.; Hong, H.; Zhang, J.; Wang, Y. An Integrative Folate-Based Metal Complex Nanotube as a Potent Antitumor Nanomedicine as well as an Efficient Tumor-Targeted Drug Carrier. Bioconjugate Chem. 2016, 27, 2863–2873.
(49) Shi, J.; Chen, Z.; Wang, L.; Wang, B.; Xu, L.; Hou, L.; Zhang, Z. A Tumor-Specific Cleavable Nanosystem of PEG-Modified C60@Au Hybrid Aggregates for Radio Frequency-Controlled Release, Hyperthermia, Photodynamic Therapy and X-Ray Imaging. Acta Biomater. 2016, 29, 282–297.
(50) Li, Z.; Hu, Y.; Howard, K. A. A.; Jiang, T.; Fan, X.; Miao, Z.; Sun, Y.; Besenbacher, F.; Yu, M. Multifunctional Bismuth Selenide Nanocomposites for Antitumor Thermo-Chemotherapy and Imaging. ACS Nano 2016, 10, 984–997.
(51) Dewi, N.; Mi, P.; Yanagie, H.; Sakurai, Y.; Morishita, Y.; Yanagawa, M.; Nakagawa, T.; Shinohara, A.; Matsukawa, T.; Yokoyama, K.; Cabral, H.; Suzuki, M.; Sakurai, Y.; Tanaka, H.; Ono, K.; Nishiyama, N.; Kataoka, K.; Takahashi, H. In Vivo Evaluation of Neutron Capture Therapy Effectivity Using Calcium Phosphate-Based Nanoparticles as Gd-DTPA Delivery Agent. J. Cancer Res. Clin. Oncol. 2016, 142, 767–775.
(52) Huo, M.; Wang, L.; Chen, Y.; Shi, J. Tumor-Selective Catalytic Nanomedicine by Nanocatalyst Delivery. Nat. Commun. 2017, 8, 357
(53) Xue, H.; Yu, Z.; Liu, Y.; Yuan, W.; Yang, T.; You, J.; He, X.; Lee, R. J.; Li, L.; Xu, C. Delivery of MiR-375 and Doxorubicin Hydrochloride by Lipid-Coated Hollow Mesoporous Silica Nanoparticles to Overcome Multiple Drug Resistance in Hepatocellular Carcinoma. Int. J. Nanomed. 2017, 12, 5271–5287.
(54) Kong, M.; Tang, J.; Qiao, Q.; Wu, T.; Qi, Y.; Tan, S.; Gao, X.; Zhang, Z. Biodegradable Hollow Mesoporous Silica Nanoparticles for Regulating Tumor Microenvironment and Enhancing Antitumor Efficiency. Theranostics 2017, 7, 3276–3292.
(55) Su, J.; Sun, H.; Meng, Q.; Zhang, P.; Yin, Q.; Li, Y. Enhanced Blood Suspensibility and LaserActivated Tumor-Specific Drug Release of Theranostic Mesoporous Silica Nanoparticles by Functionalizing with Erythrocyte Membranes. Theranostics 2017, 7, 523–537.
(56) Hou, J.; Guo, C.; Shi, Y.; Liu, E.; Dong, W.; Yu, B.; Liu, S.; Gong, J. A Novel High Drug Loading Mussel-Inspired Polydopamine Hybrid Nanoparticle as a pH-Sensitive Vehicle for Drug Delivery. Int. J. Pharm. (Amsterdam, Neth.) 2017, 533, 73–83.
(57) Gao, Z.; Nakanishi, Y.; Noda, S.; Omachi, H.; Shinohara, H.; Kimura, H.; Nagasaki, Y. Development of Gd3N@C80 Encapsulated Redox Nanoparticles for High-Performance Magnetic Resonance Imaging. J. Biomater. Sci., Polym. Ed. 2017, 28, 1036–1050.
(58) Hou, L.; Shan, X.; Hao, L.; Feng, Q.; Zhang, Z. Copper Sulfide Nanoparticle-Based Localized Drug Delivery System as an Effective Cancer Synergistic Treatment and Theranostic Platform. Acta Biomater. 2017, 54, 307–320.
(59) Ansari, L.; Jaafari, M. R.; Bastami, T. R.; Malaekeh-Nikouei, B. Improved Anticancer Efficacy of Epirubicin by Magnetic Mesoporous Silica Nanoparticles: In Vitro and In Vivo Studies. Artif. Cells, Nanomed., Biotechnol. 2018, 46, 594–606.
(60) Wu, F.; Zhang, M.; Lu, H.; Liang, D.; Huang, Y.; Xia, Y.; Hu, Y.; Hu, S.; Wang, J.; Yi, X.; Zhang, J. Triple Stimuli-Responsive Magnetic Hollow Porous Carbon-Based Nanodrug Delivery System for Magnetic Resonance Imaging-Guided Synergistic Photothermal/Chemotherapy of Cancer. ACS Appl. Mater. Interfaces 2018, 10, 21939–21949.
(61) Cheng, X.; Li, D.; Lin, A.; Xu, J.; Wu, L.; Gu, H.; Huang, Z.; Liu, J.; Zhang, Y.; Yin, X. Fabrication of Multifunctional Triple-Responsive Platform Based on CuS-Capped Periodic Mesoporous Organosilica Nanoparticles for Chemo-Photothermal Therapy. Int. J. Nanomed. 2018, 13, 3661–3677.
(62) Yu, H.; Tang, Z.; Zhang, D.; Song, W.; Zhang, Y.; Yang, Y.; Ahmad, Z.; Chen, X. Pharmacokinetics, Biodistribution and In Vivo Efficacy of Cisplatin Loaded Poly(L-Glutamic Acid)-g-Methoxy Poly(Ethylene Glycol) Complex Nanoparticles for Tumor Therapy. J. Controlled Release 2015, 205, 89–97.
(63) Guo, J.; Hong, H.; Chen, G.; Shi, S.; Zheng, Q.; Zhang, Y.; Theuer, C. P.; Barnhart, T. E.; Cai, W.; Gong, S. Image-Guided and Tumor-Targeted Drug Delivery with Radiolabeled Unimolecular Micelles. Biomaterials 2013, 34, 8323–8332.
(64) Shi, Y.; van der Meel, R.; Theek, B.; Oude Blenke, E.; Pieters, E. H. E.; Fens, M. H. A. M.; Ehling, J.; Schiffelers, R. M.; Storm, G.; van Nostrum, C. F.; Lammers, T.; Hennink, W. E. Complete Regression of Xenograft Tumors upon Targeted Delivery of Paclitaxel via ∏ - ∏ Stacking Stabilized Polymeric Micelles. ACS Nano 2015, 9, 3740–3752.
(65) Chen, Y.; Zhang, W.; Huang, Y.; Gao, F.; Sha, X.; Fang, X. Pluronic-Based Functional Polymeric Mixed Micelles for Co-Delivery of Doxorubicin and Paclitaxel to Multidrug Resistant Tumor. Int. J. Pharm. (Amsterdam, Neth.) 2015, 488, 44–58.
(66) Ding, M.; Song, N.; He, X.; Li, J.; Zhou, L.; Tan, H.; Fu, Q.; Gu, Q. Toward the Next-Generation Nanomedicines: Design of Multifunctional Multiblock Polyurethanes for Effective Cancer Treatment. ACS Nano 2013, 7, 1918–1928.
(67) Chu, K. S.; Hasan, W.; Rawal, S.; Walsh, M. D.; Enlow, E. M.; Luft, J. C.; Bridges, A. S.; Kuijer, J. L.; Napier, M. E.; Zamboni, W. C.; DeSimone, J. M. Plasma, Tumor and Tissue Pharmacokinetics of Docetaxel Delivered via Nanoparticles of Different Sizes and Shapes in Mice Bearing SKOV-3 Human Ovarian Carcinoma Xenograft. Nanomedicine (N. Y., NY, U. S.) 2013, 9, 686–693.
(68) Ma, Y.; Sadoqi, M.; Shao, J. Biodistribution of Indocyanine Green-Loaded Nanoparticles with Surface Modifications of PEG and Folic Acid. Int. J. Pharm. (Amsterdam, Neth.) 2012, 436, 25–31.
(69) Cabral, H.; Matsumoto, Y.; Mizuno, K.; Chen, Q.; Murakami, M.; Kimura, M.; Terada, Y.; Kano, M. R.; Miyazono, K.; Uesaka, M.; Nishiyama, N.; Kataoka, K. Accumulation of Sub-100 nm Polymeric Micelles in Poorly Permeable Tumours Depends on Size. Nat. Nanotechnol. 2011, 6, 815–823.
(70) Guo, X.; Shi, C.; Wang, J.; Di, S.; Zhou, S. pH-Triggered Intracellular Release from Actively Targeting Polymer Micelles. Biomaterials 2013, 34, 4544–4554.
(71) Sumitani, S.; Oishi, M.; Nagasaki, Y. Carborane Confined Nanoparticles for Boron Neutron Capture Therapy: Improved Stability, Blood Circulation Time and Tumor Accumulation. React. Funct. Polym. 2011, 71, 684–693.
(72) Bae, Y.; Nishiyama, N.; Kataoka, K. In Vivo Antitumor Activity of the Folate-Conjugated pHSensitive Polymeric Micelle Selectively Releasing Adriamycin in the Intracellular Acidic Compartments. Bioconjugate Chem. 2007, 18, 1131–1139.
(73) Cabral, H.; Nishiyama, N.; Okazaki, S.; Koyama, H.; Kataoka, K. Preparation and Biological Properties of Dichloro(1,2-Diaminocyclohexane) Platinum(II) (DACHPt)-Loaded Polymeric Micelles. J. Controlled Release 2005, 101, 223–232.
(74) Bibby, D. C.; Talmadge, J. E.; Dalal, M. K.; Kurz, S. G.; Chytil, K. M.; Barry, S. E.; Shand, D. G.; Steiert, M. Pharmacokinetics and Biodistribution of RGD-Targeted Doxorubicin-Loaded Nanoparticles in Tumor-Bearing Mice. Int. J. Pharm. (Amsterdam, Neth.) 2005, 293, 281–290.
(75) Bae, Y.; Nishiyama, N.; Fukushima, S.; Koyama, H.; Yasuhiro, M.; Kataoka, K. Preparation and Biological Characterization of Polymeric Micelle Drug Carriers with Intracellular pH-Triggered Drug Release Property: Tumor Permeability, Controlled Subcellular Drug Distribution, and Enhanced In Vivo Antitumor Efficacy. Bioconjugate Chem. 2005, 16, 122–130.
(76) Sasatsu, M.; Onishi, H.; Machida, Y. Preparation and Biodisposition of Methoxypolyethylene Glycol Amine-Poly(DL-Lactic Acid) Copolymer Nanoparticles Loaded with Pyrene-Ended Poly(DL-Lactic Acid). Int. J. Pharm. (Amsterdam, Neth.) 2008, 358, 271–277.
(77) Rossin, R.; Pan, D.; Qi, K.; Turner, J. L.; Sun, X.; Wooley, K. L.; Welch, M. J. Radiotherapy : Synthesis , Radiolabeling , and Biologic Evaluation. Blood Vessels 2005, 46, 1210–1218.
(78) Mondal, N.; Halder, K. K.; Kamila, M. M.; Debnath, M. C.; Pal, T. K.; Ghosal, S. K.; Sarkar, B. R.; Ganguly, S. Preparation, Characterization, and Biodistribution of Letrozole Loaded PLGA Nanoparticles in Ehrlich Ascites Tumor Bearing Mice. Int. J. Pharm. (Amsterdam, Neth.) 2010, 397, 194–200.
(79) He, C.; Hu, Y.; Yin, L.; Tang, C.; Yin, C. Effects of Particle Size and Surface Charge on Cellular Uptake and Biodistribution of Polymeric Nanoparticles. Biomaterials 2010, 31, 3657–3666.
(80) Cabral, H.; Nishiyama, N.; Kataoka, K. Optimization of (1,2-DiaminoCyclohexane)Platinum(II)-Loaded Polymeric Micelles Directed to Improved Tumor Targeting and Enhanced Antitumor Activity. J. Controlled Release 2007, 121, 146–155.
(81) Pathak, A.; Kumar, P.; Chuttani, K.; Jain, S.; Mishra, A. K.; Vyas, S. P.; Gupta, K. C. Gene Expression, Biodistribution, and Pharmacoscintigraphic Evaluation of Chondroitin Sulfate – PEI Nanoconstructs Mediated Tumor Gene Therapy. ACS Nano 2009, 3, 1493–1505.
(82) Shi, S.; Yang, K.; Hong, H.; Valdovinos, H. F.; Nayak, T. R.; Zhang, Y.; Theuer, C. P.; Barnhart, T. E.; Liu, Z.; Cai, W. Tumor Vasculature Targeting and Imaging in Living Mice with Reduced Graphene Oxide. Biomaterials 2013, 34, 3002–3009.
(83) Hong, H.; Yang, K.; Zhang, Y.; Engle, J. W.; Feng, L.; Yang, Y.; Nayak, T. R.; Goel, S.; Bean, J.; Theuer, C. P.; Barnhart, T. E.; Liu, Z.; Cai, W. In Vivo Targeting and Imaging of Tumor Vasculature with Radiolabeled, Antibody-Conjugated Nanographene. ACS Nano 2012, 6, 2361–2370.
(84) Xu, H.; Fan, M.; Elhissi, A. M. A.; Zhang, Z.; Wan, K. W.; Ahmed, W.; Phoenix, D. A.; Sun, X. PEGylated Graphene Oxide for Tumor-Targeted Delivery of Paclitaxel. Nanomedicine (London, U. K.) 2015, 10, 1247–1262.
(85) Shi, S.; Yang, K.; Hong, H.; Chen, F.; Valdovinos, H. F.; Goel, S.; Barnhart, T. E.; Liu, Z.; Cai, W. VEGFR Targeting Leads to Significantly Enhanced Tumor Uptake of Nanographene Oxide In Vivo. Biomaterials 2015, 39, 39–46.
(86) Hong, H.; Zhang, Y.; Engle, J. W.; Nayak, T. R.; Theuer, C. P.; Nickles, R. J.; Barnhart, T. E.; Cai, W. In Vivo Targeting and Positron Emission Tomography Imaging of Tumor Vasculature with 66Ga-Labeled Nano-Graphene. Biomaterials 2012, 33, 4147–4156.
(87) Liu, Z.; Cai, W.; He, L.; Nakayama, N.; Chen, K.; Sun, X.; Chen, X.; Dai, H. In Vivo Biodistribution and Highly Efficient Tumour Targeting of Carbon Nanotubes in Mice. Nat. Nanotechnol. 2007, 2, 47–52.
(88) Ekdawi, S. N.; Stewart, J. M. P.; Dunne, M.; Stapleton, S.; Mitsakakis, N.; Dou, Y. N.; Jaffray, D. A.; Allen, C. Spatial and Temporal Mapping of Heterogeneity in Liposome Uptake and Microvascular Distribution in an Orthotopic Tumor Xenograft Model. J. Controlled Release 2015,86 207, 101–111.
(89) Song, G.; Darr, D. B.; Santos, C. M.; Ross, M.; Valdivia, A.; Jordan, J. L.; Midkiff, B. R.; Cohen, S.; Nikolaishvili-Feinberg, N.; Miller, C. R.; Tarrant, T. K.; Rogers, A. B.; Dudley, A. C.; Perou, C. M.; Zamboni, W. C. Effects of Tumor Microenvironment Heterogeneity on Nanoparticle Disposition and Efficacy in Breast Cancer Tumor Models. Clin. Cancer Res. 2014, 20, 6083–6095.
(90) Negi, L. M.; Talegaonkar, S.; Jaggi, M.; Verma, A. K.; Verma, R.; Dobhal, S.; Kumar, V. Surface Engineered Nanostructured Lipid Carriers for Targeting MDR Tumor: Part II. In Vivo Biodistribution, Pharmacodynamic and Hematological Toxicity Studies. Colloids Surf., B 2014, 123, 610–615.
(91) Wong, A. W.; Ormsby, E.; Zhang, H.; Seo, J. W.; Mahakian, L. M.; Caskey, C. F.; Ferrara, K. W. A Comparison of Image Contrast with 64Cu-Labeled Long Circulating Liposomes and 18F-FDG in a Murine Model of Mammary Carcinoma. Am. J. Nucl. Med. Mol. Imaging 2013, 3, 32–43.
(92) Hirsjärvi, S.; Sancey, L.; Dufort, S.; Belloche, C.; Vanpouille-Box, C.; Garcion, E.; Coll, J. L.; Hindré, F.; Benoit̂, J. P. Effect of Particle Size on the Biodistribution of Lipid Nanocapsules: Comparison between Nuclear and Fluorescence Imaging and Counting. Int. J. Pharm. (Amsterdam, Neth.) 2013, 453, 594–600.
(93) Miyajima, Y.; Nakamura, H.; Kuwata, Y.; Lee, J.-D.; Masunaga, S.; Ono, K.; Maruyama, K. Transferrin-Loaded Nido-Carborane Liposomes: Tumor-Targeting Boron Delivery System for Neutron Capture Therapy. Bioconjugate Chem. 2006, 17, 1314–1320.
(94) Khalid, M. N.; Simard, P.; Hoarau, D.; Dragomir, A.; Leroux, J. C. Long Circulating Poly(Ethylene Glycol)-Decorated Lipid Nanocapsules Deliver Docetaxel to Solid Tumors. Pharm. Res. 2006, 23, 752–758.
(95) Paolino, D.; Cosco, D.; Racanicchi, L.; Trapasso, E.; Celia, C.; Iannone, M.; Puxeddu, E.; Costante, G.; Filetti, S.; Russo, D.; Fresta, M. Gemcitabine-Loaded PEGylated Unilamellar Liposomes vs GEMZAR®: Biodistribution, Pharmacokinetic Features and In Vivo Antitumor Activity. J. Controlled Release 2010, 144, 144–150.
(96) Zamboni, W. C.; Strychor, S.; Joseph, E.; Walsh, D. R.; Zamboni, B. A.; Parise, R. A.; Tonda, M. E.; Yu, N. Y.; Engbers, C.; Eiseman, J. L. Plasma, Tumor, and Tissue Disposition of STEALTH Liposomal CKD-602 (S-CKD602) and Nonliposomal CKD-602 in Mice Bearing A375 Human Melanoma Xenografts. Clin. Cancer Res. 2007, 13, 7217–7223.
(97) Han, X.; Li, Z.; Sun, J.; Luo, C.; Li, L.; Liu, Y.; Du, Y.; Qiu, S.; Ai, X.; Wu, C.; Lian, H.; He, Z. Stealth CD44-Targeted Hyaluronic Acid Supramolecular Nanoassemblies for Doxorubicin Delivery: Probing the Effect of Uncovalent Pegylation Degree on Cellular Uptake and Blood Long Circulation. J. Controlled Release 2015, 197, 29–40.
(98) Yang, C.; Wang, X.; Yao, X.; Zhang, Y.; Wu, W.; Jiang, X. Hyaluronic Acid Nanogels with Enzyme-Sensitive Cross-Linking Group for Drug Delivery. J. Controlled Release 2015, 205, 206–217.
(99) Wu, W.; Yao, W.; Wang, X.; Xie, C.; Zhang, J.; Jiang, X. Bioreducible Heparin-Based Nanogel Drug Delivery System. Biomaterials 2015, 39, 260–268.
(100) Wang, X.; Yang, C.; Zhang, Y.; Zhen, X.; Wu, W.; Jiang, X. Delivery of Platinum(IV) Drug to Subcutaneous Tumor and Lung Metastasis Using Bradykinin-Potentiating Peptide-Decorated Chitosan Nanoparticles. Biomaterials 2014, 35, 6439–6453.
(101) Ganesh, S.; Iyer, A. K.; Gattacceca, F.; Morrissey, D. V.; Amiji, M. M. In Vivo Biodistribution of siRNA and Cisplatin Administered Using CD44-Targeted Hyaluronic Acid Nanoparticles. J. Controlled Release 2013, 172, 699–706.
(102) Xu, J.; Gattacceca, F.; Amiji, M. Biodistribution and Pharmacokinetics of EGFR-Targeted Thiolated Gelatin Nanoparticles Following Systemic Administration in Pancreatic Tumor Bearing Mice. Mol. Pharmaceutics 2013, 10, 2031–2044.
(103) Cheng, Y.; Yu, S.; Zhen, X.; Wang, X.; Wu, W.; Jiang, X. Alginic Acid Nanoparticles Prepared through Counterion Complexation Method as a Drug Delivery System. ACS Appl. Mater. Interfaces 2012, 4, 5325–5332.
(104) Qian, H.; Wang, X.; Yuan, K.; Xie, C.; Wu, W.; Jiang, X.; Hu, L. Delivery of Doxorubicin In Vitro and In Vivo Using Bio-Reductive Cellulose Nanogels. Biomater. Sci. 2014, 2, 220–232.
(105) Sadekar, S.; Ray, A.; Janàt-Amsbury, M.; Peterson, C. M.; Ghandehari, H. Comparative Biodistribution of PAMAM Dendrimers and HPMA Copolymers in Ovarian-Tumor-Bearing Mice. Biomacromolecules 2011, 12, 88–96.
(106) Okuda, T.; Kawakami, S.; Akimoto, N.; Niidome, T.; Yamashita, F.; Hashida, M. PEGylated Lysine Dendrimers for Tumor-Selective Targeting after Intravenous Injection in Tumor-Bearing Mice. J. Controlled Release 2006, 116, 330–336.
(107) Kukowska-Latallo, J. F.; Candido, K. A.; Cao, Z.; Nigavekar, S. S.; Majoros, I. J.; Thomas, T. P.; Balogh, L. P.; Khan, M. K.; Baker, J. R. Nanoparticle Targeting of Anticancer Drug Improves Therapeutic Response in Animal Model of Human Epithelial Cancer. Cancer Res. 2005, 65, 5317–5324.
(108) Wu, M.; Shi, J.; Fan, D.; Zhou, Q.; Wang, F.; Niu, Z.; Huang, Y. Biobehavior in Normal and Tumor-Bearing Mice of Tobacco Mosaic Virus. Biomacromolecules 2013, 14, 4032–4037.
(109) Sadekar, S.; Linares, O.; Noh, G. J.; Hubbard, D.; Ray, A.; Janát-Amsbury, M.; Peterson, C. M.; Facelli, J.; Ghandehari, H. Comparative Pharmacokinetics of PAMAM-OH Dendrimers and HPMA Copolymers in Ovarian Tumor-Bearing Mice. Drug Delivery Transl. Res. 2013, 3, 260–271.
(110) Tian, B.; Zhang, X.; Yu, C.; Zhou, M.; Zhang, X. The Aspect Ratio Effect of Drug Nanocrystals on Cellular Internalization Efficiency, Uptake Mechanisms, and In Vitro and In Vivo Anticancer Efficiencies. Nanoscale 2015, 7, 3588–3593.
(111) Kim, J. H.; Kim, Y.; Bae, K. H.; Park, T. G.; Lee, J. H.; Park, K. Tumor-Targeted Delivery of Paclitaxel Using Low Density Lipoprotein-Mimetic Solid Lipid Nanoparticles. Mol. Pharmaceutics 2015, 12, 1230–1241.
(112) Harivardhan Reddy, L.; Sharma, R. K.; Chuttani, K.; Mishra, A. K.; Murthy, R. S. R. Influence of Administration Route on Tumor Uptake and Biodistribution of Etoposide Loaded Solid Lipid Nanoparticles in Dalton’s Lymphoma Tumor Bearing Mice. J. Controlled Release 2005, 105, 185–198.
(113) Agrawal, U.; Chashoo, G.; Sharma, P. R.; Kumar, A.; Saxena, A. K.; Vyas, S. P. Tailored Polymer-Lipid Hybrid Nanoparticles for the Delivery of Drug Conjugate: Dual Strategy for Brain Targeting. Colloids Surf., B 2015, 126, 414–425.
(114) Alibolandi, M.; Sadeghi, F.; Abnous, K.; Atyabi, F.; Ramezani, M.; Hadizadeh, F. The Chemotherapeutic Potential of Doxorubicin-Loaded PEG-b-PLGA Nanopolymersomes in Mouse Breast Cancer Model. Eur. J. Pharm. Biopharm. 2015, 94, 521–531.
(115) Battogtokh, G.; Kang, J. H.; Ko, Y. T. Long-Circulating Self-Assembled Cholesteryl Albumin Nanoparticles Enhance Tumor Accumulation of Hydrophobic Anticancer Drug. Eur. J. Pharm. Biopharm. 2015, 96, 96–105
(116) Dalela, M.; Shrivastav, T. G.; Kharbanda, S.; Singh, H. pH-Sensitive Biocompatible Nanoparticles of Paclitaxel-Conjugated Poly(Styrene-Co-Maleic Acid) for Anticancer Drug Delivery in Solid Tumors of Syngeneic Mice. ACS Appl. Mater. Interfaces 2015, 7, 26530–26548.
(117) Du, X. J.; Wang, J. L.; Liu, W. W.; Yang, J. X.; Sun, C. Y.; Sun, R.; Li, H. J.; Shen, S.; Luo, Y. L.; Ye, X. D.; Zhu, Y. H.; Yang, X. Z.; Wang, J. Regulating the Surface Poly(Ethylene Glycol) Density of Polymeric Nanoparticles and Evaluating Its Role in Drug Delivery In Vivo. Biomaterials 2015, 69, 1–11.
(118) He, Z.; Huang, J.; Xu, Y.; Zhang, X.; Teng, Y.; Huang, C.; Wu, Y.; Zhang, X.; Zhang, H.; Sun, W. Co-Delivery of Cisplatin and Paclitaxel by Folic Acid Conjugated Amphiphilic PEG-PLGA Copolymer Nanoparticles for the Treatment of Non-Small Lung Cancer. Oncotarget 2015, 6,90 42150–42168.
(119) He, C.; Liu, D.; Lin, W. Self-Assembled Core-Shell Nanoparticles for Combined Chemotherapy and Photodynamic Therapy of Resistant Head and Neck Cancers. ACS Nano 2015, 9, 991–1003.
(120) Kudo, S.; Nagasaki, Y. A Novel Nitric Oxide-Based Anticancer Therapeutics by MacrophageTargeted Poly(L-Arginine)-Based Nanoparticles. J. Controlled Release 2015, 217, 256–262.
(121) Li, M.; Tang, Z.; Zhang, Y.; Lv, S.; Li, Q.; Chen, X. Targeted Delivery of Cisplatin by LHRHPeptide Conjugated Dextran Nanoparticles Suppresses Breast Cancer Growth and Metastasis. Acta Biomater. 2015, 18, 132–143.
(122) Liu, H.; Lu, H.; Liao, L.; Zhang, X.; Gong, T.; Zhang, Z. Lipid Nanoparticles Loaded with 7- Ethyl-10-Hydroxycamptothecin-Phospholipid Complex: In Vitro and In Vivo Studies. Drug Delivery 2015, 22, 701–709.
(123) Mastria, E. M.; Chen, M.; McDaniel, J. R.; Li, X.; Hyun, J.; Dewhirst, M. W.; Chilkoti, A. Doxorubicin-Conjugated Polypeptide Nanoparticles Inhibit Metastasis in Two Murine Models of Carcinoma. J. Controlled Release 2015, 208, 52–58.
(124) Mehra, N. K.; Jain, N. K. One Platform Comparison of Estrone and Folic Acid Anchored Surface Engineered MWCNTs for Doxorubicin Delivery. Mol. Pharmaceutics 2015, 12, 630–643.
(125) Oh, Y.; Swierczewska, M.; Kim, T. H.; Lim, S. M.; Eom, H. N.; Park, J. H.; Na, D. H.; Kim, K.; Lee, K. C.; Pomper, M. G.; Lee, S. Delivery of Tumor-Homing TRAIL Sensitizer with LongActing TRAIL as a Therapy for TRAIL-Resistant Tumors. J. Controlled Release 2015, 220, 671–681.
(126) Wang, J.; Mao, W.; Lock, L. L.; Tang, J.; Sui, M.; Sun, W.; Cui, H.; Xu, D.; Shen, Y. The Role of Micelle Size in Tumor Accumulation, Penetration, and Treatment. ACS Nano 2015, 9, 7195–7206.
(127) Poon, C.; He, C.; Liu, D.; Lu, K.; Lin, W. Self-Assembled Nanoscale Coordination Polymers Carrying Oxaliplatin and Gemcitabine for Synergistic Combination Therapy of Pancreatic Cancer. J. Controlled Release 2015, 201, 90–99.
(128) Yao, X.; Xie, C.; Chen, W.; Yang, C.; Wu, W.; Jiang, X. Platinum-Incorporating Poly(NVinylpyrrolidone)-Poly(Aspartic Acid) Pseudoblock Copolymer Nanoparticles for Drug Delivery. Biomacromolecules 2015, 16, 2059–2071.
(129) Nikpoor, A. R.; Tavakkol-Afshari, J.; Gholizadeh, Z.; Sadri, K.; Babaei, M. H.; Chamani, J.; Badiee, A.; Jalali, S. A.; Jaafari, M. R. Nanoliposome-Mediated Targeting of Antibodies to Tumors: IVIG Antibodies as a Model. Int. J. Pharm. (Amsterdam, Neth.) 2015, 495, 162–170.
(130) Wang, J., Mao, W., Lock, L. L., Tang, J., Sui, M., Sun, W., ... & Shen, Y. (2015). The role of micelle size in tumor accumulation, penetration, and treatment. ACS nano, 9(7), 7195-7206.
(131) Xiong, H.; Zhou, D.; Qi, Y.; Zhang, Z.; Xie, Z.; Chen, X.; Jing, X.; Meng, F.; Huang, Y. Doxorubicin-Loaded Carborane-Conjugated Polymeric Nanoparticles as Delivery System for Combination Cancer Therapy. Biomacromolecules 2015, 16, 3980–3988.
(132) Starmans, L. W. E.; Hummelink, M. A. P. M.; Rossin, R.; Kneepkens, E. C. M.; Lamerichs, R.; Donato, K.; Nicolay, K.; Grüll, H. 89Zr- and Fe-Labeled Polymeric Micelles for Dual Modality PET and T1-Weighted MR Imaging. Adv. Healthcare Mater. 2015, 4, 2137–2145.
(133) Yang, L.; Jiang, J.; Hong, J.; Di, J.; Liao, Y.; Kuang, H.; Wang, X. High Drug Payload 10- Hydroxycamptothecin Nanosuspensions Stabilized by Cholesterol-PEG: In Vitro and In Vivo Investigation. J. Biomed. Nanotechnol. 2015, 11, 711–721.
(134) Xu, P., Meng, Q., Sun, H., Yin, Q., Yu, H., Zhang, Z., ... & Li, Y. (2015). Shrapnel nanoparticles loading docetaxel inhibit metastasis and growth of breast cancer. Biomaterials, 64, 10-20.
(135) Wan, X.; Zheng, X.; Pang, X.; Zhang, Z.; Jing, T.; Xu, W.; Zhang, Q. The Potential Use of Lapatinib-Loaded Human Serum Albumin Nanoparticles in the Treatment of Triple-Negative Breast Cancer. Int. J. Pharm. 2015, 484, 16-28.
(136) Yan, C.; Gu, J.; Hou, D.; Jing, H.; Wang, J.; Guo, Y.; Katsumi, H.; Sakane, T.; Yamamoto, A. Improved Tumor Targetability of Tat-Conjugated PAMAM Dendrimers as a Novel Nanosized Anti-Tumor Drug Carrier. Drug Dev. Ind. Pharm. 2015, 41, 617–622.
(137) Zhang, X.; Zhang, T.; Ye, Y.; Chen, H.; Sun, H.; Zhou, X.; Ma, Z.; Wu, B. PhospholipidStabilized Mesoporous Carbon Nanospheres as Versatile Carriers for Systemic Delivery of Amphiphobic SNX-2112 (a Hsp90 Inhibitor) with Enhanced Antitumor Effect. Eur. J. Pharm. Biopharm. 2015, 94, 30–41.
(138) Zhang, L., Liu, F., Li, G., Zhou, Y., & Yang, Y. (2015). Twin-arginine translocation peptide conjugated epirubicin-loaded nanoparticles for enhanced tumor penetrating and targeting. Journal of Pharmaceutical Sciences, 104(12), 4185-4196.
(139) Wei, H., Xu, L., Sun, Y., Li, G., Cui, Z., Yan, G., ... & Ma, C. (2015). Preliminary pharmacokinetics of PEGylated oxaliplatin polylactic acid nanoparticles in rabbits and tumor-bearing mice. Artificial cells, nanomedicine, and biotechnology, 43(4), 258-262.
(140) Mussi, S. V.; Parekh, G.; Pattekari, P.; Levchenko, T.; Lvov, Y.; Ferreira, L. A. M.; Torchilin, V. P. Improved Pharmacokinetics and Enhanced Tumor Growth Inhibition Using a Nanostructured Lipid Carrier Loaded with Doxorubicin and Modified with a Layer-by-Layer Polyelectrolyte Coating. Int. J. Pharm. (Amsterdam, Neth.) 2015, 495, 186–193.
(142) Zhang, W., Sun, J., Fang, W., Ai, X., Cai, C., Tang, Y., ... & He, Z. (2015). Nanomicelles based on X-shaped four-armed peglyated distearylglycerol as long circulating system for doxorubicin delivery. European Journal of Pharmaceutical Sciences, 66, 96-106.
(143) Dai, Y., Xing, H., Song, F., Yang, Y., Qiu, Z., Lu, X., ... & Li, N. (2016). Biotin-conjugated multilayer poly [D, L-lactide-co-glycolide]-lecithin-polyethylene glycol nanoparticles for targeted delivery of doxorubicin. Journal of Pharmaceutical Sciences, 105(9), 2949-2958.
(144) He, C., Poon, C., Chan, C., Yamada, S. D., & Lin, W. (2016). Nanoscale coordination polymers codeliver chemotherapeutics and siRNAs to eradicate tumors of cisplatin-resistant ovarian cancer. Journal of the American Chemical Society, 138(18), 6010-6019.
(145) Huang, P., Liu, J., Wang, W., Zhang, Y., Zhao, F., Kong, D., ... & Dong, A. (2016). Zwitterionic nanoparticles constructed from bioreducible RAFT–ROP double head agent for shell shedding triggered intracellular drug delivery. Acta Biomaterialia, 40, 263-272.
(146) Li, F., Zheng, C., Xin, J., Chen, F., Ling, H., Sun, L., ... & Liu, J. (2016). Enhanced tumor delivery and antitumor response of doxorubicin-loaded albumin nanoparticles formulated based on a Schiff base. International journal of nanomedicine, 11, 3875.
(146) Ohyama, A.; Higashi, T.; Motoyama, K.; Arima, H. In Vitro and In Vivo Tumor-Targeting siRNA Delivery Using Folate-PEG-Appended Dendrimer (G4)/α-Cyclodextrin Conjugates. Bioconjugate Chem. 2016, 27, 521–532.
(147) Nascimento, A. V.; Gattacceca, F.; Singh, A.; Bousbaa, H.; Ferreira, D.; Sarmento, B.; Amiji, M. M. Biodistribution and Pharmacokinetics of Mad2 siRNA-Loaded EGFR-Targeted Chitosan Nanoparticles in Cisplatin Sensitive and Resistant Lung Cancer Models. Nanomedicine (London, U. K.) 2016, 11, 767–781.
(148) Chen, Y.; Xia, R.; Huang, Y.; Zhao, W.; Li, J.; Zhang, X.; Wang, P.; Venkataramanan, R.; Fan, J.; Xie, W.; Ma, X.; Lu, B.; Li, S. An Immunostimulatory Dual-Functional Nanocarrier That Improves Cancer Immunochemotherapy. Nat. Commun. 2016, 7, 13443.
(149) Tang, Z.; Zhang, L.; Wang, Y.; Li, D.; Zhong, Z.; Zhou, S. Redox-Responsive Star-Shaped Magnetic Micelles with Active-Targeted and Magnetic-Guided Functions for Cancer Therapy. Acta Biomater. 2016, 42, 232–246.
(150) Qu, Q.; Wang, Y.; Zhang, L.; Zhang, X.; Zhou, S. A Nanoplatform with Precise Control over Release of Cargo for Enhanced Cancer Therapy. Small 2016, 12, 1378–1390.
(151) Liu, H.; Gao, M.; Xu, H.; Guan, X.; Lv, L.; Deng, S.; Zhang, C.; Tian, Y. A Promising EmodinLoaded Poly (Lactic-Co-Glycolic Acid)-d-α-Tocopheryl Polyethylene Glycol 1000 Succinate Nanoparticles for Liver Cancer Therapy. Pharm. Res. 2016, 33, 217–236.
(152) Qu, Q., Wang, Y., Zhang, L., Zhang, X., & Zhou, S. (2016). A nanoplatform with precise control over release of cargo for enhanced cancer therapy. Small, 12(10), 1378-1390.
(153) Yeh, C. Y.; Hsiao, J. K.; Wang, Y. P.; Lan, C. H.; Wu, H. C. Peptide-Conjugated Nanoparticles for Targeted Imaging and Therapy of Prostate Cancer. Biomaterials 2016, 99, 1–15.
(154) Li, W.; Yi, X.; Liu, X.; Zhang, Z.; Fu, Y.; Gong, T. Hyaluronic Acid Ion-Pairing Nanoparticles for Targeted Tumor Therapy. J. Controlled Release 2016, 225, 170–182.
(155) Du, L.; Zhang, B.; Lei, Y.; Wang, S.; Jin, Y. Long-Circulating and Liver-Targeted Nanoassemblies of Cyclic Phosphoryl N-Dodecanoyl Gemcitabine for the Treatment of Hepatocellular Carcinoma. Biomed. Pharmacother. 2016, 79, 208–214.
(156) Wang, M.; Li, J.; Li, X.; Mu, H.; Zhang, X.; Shi, Y.; Chu, Y.; Wang, A.; Wu, Z.; Sun, K. Magnetically and pH Dual Responsive Dendrosomes for Tumor Accumulation Enhanced FolateTargeted Hybrid Drug Delivery. J. Controlled Release 2016, 232, 161–174.
(157) Yin, T.; Cai, H.; Liu, J.; Cui, B.; Wang, L.; Yin, L.; Zhou, J.; Huo, M. Biological Evaluation of PEG Modified Nanosuspensions Based on Human Serum Albumin for Tumor Targeted Delivery of Paclitaxel. Eur. J. Pharm. Sci. 2016, 83, 79–87.
(158) Zhang, Z.; Wan, J.; Sun, L.; Li, Y.; Guo, J.; Wang, C. Zinc Finger-Inspired Nanohydrogels with Glutathione/pH Triggered Degradation Based on Coordination Substitution for Highly Efficient Delivery of Anti-Cancer Drugs. J. Controlled Release 2016, 225, 96–108.
(159) Tomalova, B.; Sirova, M.; Rossmann, P.; Pola, R.; Strohalm, J.; Chytil, P.; Cerny, V.; Tomala, J.; Kabesova, M.; Rihova, B.; Ulbrich, K.; Etrych, T.; Kovar, M. The Structure-Dependent Toxicity, Pharmacokinetics and Anti-Tumour Activity of HPMA Copolymer Conjugates in the Treatment of Solid Tumours and Leukaemia. J. Controlled Release 2016, 223, 1–10.
(160) Ghanghoria, R.; Tekade, R. K.; Mishra, A. K.; Chuttani, K.; Jain, N. K. Luteinizing HormoneReleasing Hormone Peptide Tethered Nanoparticulate System for Enhanced Antitumoral Efficacy of Paclitaxel. Nanomedicine (London, U. K.) 2016, 11, 797–816.
(161) Zhang, L.; Li, G.; Gao, M.; Liu, X.; Ji, B.; Hua, R.; Zhou, Y.; Yang, Y. RGD-Peptide Conjugated Inulin-Ibuprofen Nanoparticles for Targeted Delivery of Epirubicin. Colloids Surf., B 2016, 144,93 81–89.
(162) Jiang, Y.; Yang, N.; Zhang, H.; Sun, B.; Hou, C.; Ji, C.; Zheng, J.; Liu, Y.; Zuo, P. Enhanced In Vivo Antitumor Efficacy of Dual-Functional Peptide-Modified Docetaxel Nanoparticles through Tumor Targeting and Hsp90 Inhibition. J. Controlled Release 2016, 221, 26–36.
(163) Mei, L.; Liu, Y.; Zhang, H. J.; Zhang, Z.; Gao, H.; He, Q. Antitumor and Antimetastasis Activities of Heparin-Based Micelle Served as Both Carrier and Drug. ACS Appl. Mater. Interfaces 2016, 8, 9577–9589.
(164) Yang, X.; Liu, Y.; Zhao, Y.; Han, M.; Guo, Y.; Kuang, H.; Wang, X. A Stabilizer-Free and Organic Solvent-Free Method to Prepare 10-Hydroxycamptothecin Nanocrystals: In Vitro and In Vivo Evaluation. Int. J. Nanomed. 2016, 11, 2979–2994.
(165) Shi, J.; Wang, B.; Chen, Z.; Liu, W.; Pan, J.; Hou, L.; Zhang, Z. A Multi-Functional Tumor Theranostic Nanoplatform for MRI Guided Photothermal-Chemotherapy. Pharm. Res. 2016, 33, 1472–1485.
(166) Svenson, S.; Case, R. I.; Cole, R. O.; Hwang, J.; Kabir, S. R.; Lazarus, D.; Lim Soo, P.; Ng, P. S.; Peters, C.; Shum, P.; Sweryda-Krawiec, B.; Tripathi, S.; van der Poll, D.; Eliasof, S. Tumor Selective Silencing Using an RNAi-Conjugated Polymeric Nanopharmaceutical. Mol. Pharmaceutics 2016, 13, 737–747.
(167) Zou, Y.; Fang, Y.; Meng, H.; Meng, F.; Deng, C.; Zhang, J.; Zhong, Z. Self-Crosslinkable and Intracellularly Decrosslinkable Biodegradable Micellar Nanoparticles: A Robust, Simple and Multifunctional Nanoplatform for High-Efficiency Targeted Cancer Chemotherapy. J. Controlled Release 2016, 244, 326–335.
(168) Zhang, R. X.; Cai, P.; Zhang, T.; Chen, K.; Li, J.; Cheng, J.; Pang, K. S.; Adissu, H. A.; Rauth, A. M.; Wu, X. Y. Polymer-Lipid Hybrid Nanoparticles Synchronize Pharmacokinetics of CoEncapsulated Doxorubicin-Mitomycin C and Enable Their Spatiotemporal Co-Delivery and Local Bioavailability in Breast Tumor. Nanomedicine (N. Y., NY, U. S.) 2016, 12, 1279–1290.
(169) He, R.; Yin, C. Trimethyl Chitosan Based Conjugates for Oral and Intravenous Delivery of Paclitaxel. Acta Biomater. 2017, 53, 355–366.
(170) Cheng, X.; Wang, X.; Cao, Z.; Yao, W.; Wang, J.; Tang, R. Folic Acid-Modified Soy Protein Nanoparticles for Enhanced Targeting and Inhibitory. Mater. Sci. Eng., C 2017, 71, 298–307.
(171) Hong, J.; Liu, Y.; Xiao, Y.; Yang, X.; Su, W.; Zhang, M.; Liao, Y.; Kuang, H.; Wang, X. High Drug Payload Curcumin Nanosuspensions Stabilized by MPEG-DSPE and SPC: In Vitro and In Vivo Evaluation. Drug Delivery 2017, 24, 109–120.
(172) Lin, L.; Wang, X.; Li, X.; Yang, Y.; Yue, X.; Zhang, Q.; Dai, Z. Modulating Drug Release Rate from Partially Silica-Coated Bicellar Nanodisc by Incorporating PEGylated Phospholipid. Bioconjugate Chem. 2017, 28, 53–63.
(173) Roy, A.; Zhao, Y.; Yang, Y.; Szeitz, A.; Klassen, T.; Li, S. D. Selective Targeting and Therapy of Metastatic and Multidrug Resistant Tumors Using a Long Circulating Podophyllotoxin Nanoparticle. Biomaterials 2017, 137, 11–22.
(174) Yan, G.; Wang, J.; Hu, L.; Wang, X.; Yang, G.; Fu, S.; Cheng, X.; Zhang, P.; Tang, R. Stepwise Targeted Drug Delivery to Liver Cancer Cells for Enhanced Therapeutic Efficacy by GalactoseGrafted, Ultra-pH-Sensitive Micelles. Acta Biomater. 2017, 51, 363–373.
(175) Yan, G.; Wang, J.; Qin, J.; Hu, L.; Zhang, P.; Wang, X.; Tang, R. Well-Defined Poly(Ortho Ester Amides) for Potential Drug Carriers: Probing the Effect of Extra- and Intracellular Drug Release on Chemotherapeutic Efficacy. Macromol. Biosci. 2017, 17, 1600503.
(176) Cui, T.; Zhang, S.; Sun, H. Co-Delivery of Doxorubicin and pH-Sensitive Curcumin Prodrug by Transferrin-Targeted Nanoparticles for Breast Cancer Treatment. Oncol. Rep. 2017, 37, 1253–1260.
(177) Zhu, B.; Yu, L.; Yue, Q. C. Co-Delivery of Vincristine and Quercetin by Nanocarriers for Lymphoma Combination Chemotherapy. Biomed. Pharmacother. 2017, 91, 287–294.
(178) Wang, F.; Wang, Y.; Ma, Q.; Cao, Y.; Yu, B. Development and Characterization of Folic Acid Conjugated Chitosan Nanoparticles for Targeted and Controlled Delivery of Gemcitabinein Lung Cancer Therapeutics. Artif. Cells, Nanomed., Biotechnol. 2017, 45, 1530–1538.
(179) Ni, S.; Qiu, L.; Zhang, G.; Zhou, H.; Han, Y. Lymph Cancer Chemotherapy: Delivery of Doxorubicin-Gemcitabine Prodrug and Vincristine by Nanostructured Lipid Carriers. Int. J. Nanomed. 2017, 12, 1565–1576.
(180) Deng, H.; Zhao, X.; Deng, L.; Liu, J.; Dong, A. Reactive Oxygen Species Activated Nanoparticles with Tumor Acidity Internalization for Precise Anticancer Therapy. J. Controlled Release 2017, 255, 142–153.
(181) Kim, J. E.; Park, Y. J. Paclitaxel-Loaded Hyaluronan Solid Nanoemulsions for Enhanced Treatment Efficacy in Ovarian Cancer. Int. J. Nanomed. 2017, 12, 645–658.
(182) Wu, J.; Tang, C.; Yin, C. Co-Delivery of Doxorubicin and Interleukin-2 via Chitosan Based Nanoparticles for Enhanced Antitumor Efficacy. Acta Biomater. 2017, 47, 81–90.
(183) Guo, Y.; Zhao, Y.; Wang, T.; Li, R.; Han, M.; Dong, Z.; Zhu, C.; Wang, X. Hydroxycamptothecin Nanorods Prepared by Fluorescently Labeled Oligoethylene Glycols (OEG) Codendrimer: Antitumor Efficacy In Vitro and In Vivo. Bioconjugate Chem. 2017, 28, 390–399.
(184) Liu, G.; Tsai, H.-I.; Zeng, X.; Zuo, Y.; Tao, W.; Han, J.; Mei, L. Phosphorylcholine-Based Stealthy Nanocapsules Enabling Tumor Microenvironment-Responsive Doxorubicin Release for Tumor Suppression. Theranostics 2017, 7, 1192–1203.
(185) Gou, J.; Liang, Y.; Miao, L.; Guo, W.; Chao, Y.; He, H.; Zhang, Y.; Yang, J.; Wu, C.; Yin, T.; Wang, Y.; Tang, X. Improved Tumor Tissue Penetration and Tumor Cell Uptake Achieved by Delayed Charge Reversal Nanoparticles. Acta Biomater. 2017, 62, 157–166.
(186) Logie, J.; Ganesh, A. N.; Aman, A. M.; Al-Awar, R. S.; Shoichet, M. S. Preclinical Evaluation of Taxane-Binding Peptide-Modified Polymeric Micelles Loaded with Docetaxel in an Orthotopic Breast Cancer Mouse Model. Biomaterials 2017, 123, 39–47.
(187) Xu, S.; Zhu, X.; Huang, W.; Zhou, Y.; Yan, D. Supramolecular Cisplatin-Vorinostat Nanodrug for Overcoming Drug Resistance in Cancer Synergistic Therapy. J. Controlled Release 2017, 266, 36–46.
(188) Chen, L.; Chen, B.; Deng, L.; Gao, B.; Zhang, Y.; Wu, C.; Yu, N.; Zhou, Q.; Yao, J.; Chen, J. An Optimized Two-Vial Formulation Lipid Nanoemulsion of Paclitaxel for Targeted Delivery to Tumor. Int. J. Pharm. (Amsterdam, Neth.) 2017, 534, 308–315.
(189) Hoang, B.; Ernsting, M. J.; Tang, W. H. S.; Bteich, J.; Undzys, E.; Kiyota, T.; Li, S. D. Cabazitaxel-Conjugated Nanoparticles for Docetaxel-Resistant and Bone Metastatic Prostate Cancer. Cancer Lett. (N. Y., NY, U. S.) 2017, 410, 169–179.
(190) Wang, J.; Lee, G. Y.; Lu, Q.; Peng, X.; Wu, J.; Wu, S.; Kairdolf, B. A.; Nie, S.; Wang, Y.; Lane, L. A. Quantitative Examination of the Active Targeting Effect: The Key Factor for Maximal Tumor Accumulation and Retention of Short-Circulated Biopolymeric Nanocarriers. Bioconjugate Chem. 2017, 28, 1351–1355.
(191) Boissenot, T.; Bordat, A.; Larrat, B.; Varna, M.; Chacun, H.; Paci, A.; Poinsignon, V.; Fattal, E.; Tsapis, N. Ultrasound-Induced Mild Hyperthermia Improves the Anticancer Efficacy of Both Taxol® and Paclitaxel-Loaded Nanocapsules. J. Controlled Release 2017, 264, 219–227.
(192) Wang, L.; Li, D.; Hao, Y.; Niu, M.; Hu, Y.; Zhao, H.; Chang, J.; Zhang, Z.; Zhang, Y. Gold Nanorod-Based Poly(Lactic-Co-Glycolic Acid) with Manganese Dioxide Core-Shell Structured Multifunctional Nanoplatform for Cancer Theranostic Applications. Int. J. Nanomed. 2017, 12, 3059–3075.
(193) Yang, C.; Li, C.; Zhang, P.; Wu, W.; Jiang, X. Redox Responsive Hyaluronic Acid Nanogels for Treating RHAMM (CD168) Over-Expressive Cancer, Both Primary and Metastatic Tumors. Theranostics 2017, 7, 1719–1734.
(194) Li, F.; Zheng, C.; Xin, J.; Chen, F.; Ling, H.; Sun, L.; Webster, T. J.; Ming, X.; Liu, J. Enhanced Tumor Delivery and Antitumor Response of Doxorubicin-Loaded Albumin Nanoparticles Formulated Based on a Schiff Base. Int. J. Nanomed. 2016, 11, 3875–3890.
(195) Yang, G.; Wang, X.; Fu, S.; Tang, R.; Wang, J. pH-Triggered Chitosan Nanogels via an Ortho Ester-Based Linkage for Efficient Chemotherapy. Acta Biomater. 2017, 60, 232–243.
(196) Narmani, A.; Yavari, K.; Mohammadnejad, J. Imaging, Biodistribution and In Vitro Study of Smart 99mTc-PAMAM G4 Dendrimer as Novel Nano-Complex. Colloids Surf., B 2017, 159, 232–240.
(197) Shalgunov, V.; Zaytseva-Zotova, D.; Zintchenko, A.; Levada, T.; Shilov, Y.; Andreyev, D.; Dzhumashev, D.; Metelkin, E.; Urusova, A.; Demin, O.; McDonnell, K.; Troiano, G.; Zale, S.; Safarovа, E. Comprehensive Study of the Drug Delivery Properties of Poly(L-Lactide)- Poly(Ethylene Glycol) Nanoparticles in Rats and Tumor-Bearing Mice. J. Controlled Release 2017, 261, 31–42.
(198) Dai, L.; Zhu, W.; Si, C.; Lei, J. “Nano-Ginseng” for Enhanced Cytotoxicity AGAINST Cancer Cells. Int. J. Mol. Sci. 2018, 19, 627.
(199) Park, J.; Park, J. E.; Hedrick, V. E.; Wood, K. V.; Bonham, C.; Lee, W.; Yeo, Y. A Comparative In Vivo Study of Albumin-Coated Paclitaxel Nanocrystals and Abraxane. Small 2018, 14, 1703670.
(200) Chu, K. S.; Schorzman, A. N.; Finniss, M. C.; Bowerman, C. J.; Peng, L.; Luft, J. C.; Madden, A. J.; Wang, A. Z.; Zamboni, W. C.; DeSimone, J. M. Nanoparticle Drug Loading as a Design Parameter to Improve Docetaxel Pharmacokinetics and Efficacy. Biomaterials 2013, 34, 8424–8429.
(201) Sun B; Luo C; Zhang X; Guo M; Sun M; Yu H; Chen Q; Yang W; Wang M; Zuo S; Chen P; Kan Q; Zhang H; Wang Y; He Z; Sun J. Probing the impact of sulfur/selenium/carbon linkages on prodrug nanoassemblies for cancer therapy. Nat Commun. 2019 Jul 19;10(1):3211. doi: 10.1038/s41467-019-11193-x.
(202) Turan O ; Bielecki P ; Perera V ; Lorkowski M ; Covarrubias G ; Tong K ; Yun A ; Rahmy A ; Ouyang T ; Raghunathan S ; Gopalakrishnan R ; Griswold MA ; Ghaghada KB ; Peiris PM ; Karathanasis E . Delivery of drugs into brain tumors using multicomponent silica nanoparticles. Nanoscale. 2019 Jun 20;11(24):11910-11921. doi: 10.1039/c9nr02876e.
(203) Chen J; Yang Q; Liu M; Lin M; Wang T; Zhang Z; Zhong X; Guo N; Lu Y; Xu J; Wang C; Han M; Wei Q. Remarkable Boron Delivery Of iRGD-Modified Polymeric Nanoparticles For Boron Neutron Capture Therapy. Int J Nanomedicine. 2019 Oct 8;14:8161-8177. doi: 10.2147/IJN.S214224. eCollection 2019.
(204) Kunjachan S; Kotb S; Pola R; Pechar M; Kumar R; Singh B; Gremse F; Taleeli R; Trichard F; Motto-Ros V; Sancey L; Detappe A; Yasmin-Karim S; Protti A; Shanmugam I; Ireland T; Etrych T; Sridhar S; Tillement O; Makrigiorgos M; Berbeco RI. Selective Priming of Tumor Blood Vessels by Radiation Therapy Enhances Nanodrug Delivery. Sci Rep. 2019 Nov 1;9(1):15844. doi: 10.1038/s41598-019-50538-w.
(205) Sun CY; Zhang BB; Zhou JY. Light-activated drug release from a hyaluronic acid targeted nanoconjugate for cancer therapy. J Mater Chem B. 2019 Aug 7;7(31):4843-4853. doi: 10.1039/c9tb01115c.
(206) Goos JACM; Cho A; Carter LM; Dilling TR; Davydova M; Mandleywala K; Puttick S; Gupta A; Price WS; Quinn JF; Whittaker MR; Lewis JS; Davis TP. Delivery of polymeric nanostars for molecular imaging and endoradiotherapy through the enhanced permeability and retention (EPR) effect. Theranostics. 2020 Jan 1;10(2):567-584. doi: 10.7150/thno.36777. eCollection 2020.
(207) Liu J; Li F; Zheng J; Li B; Zhang D; Jia L. Redox/NIR dual-responsive MoS(2) for synergetic chemo-photothermal therapy of cancer. J Nanobiotechnology. 2019 Jul 3;17(1):78. doi: 10.1186/s12951-019-0510-2.
(208) Qian X; Ge L; Yuan K; Li C; Zhen X; Cai W; Cheng R; Jiang X. Targeting and microenvironment-improving of phenylboronic acid-decorated soy protein nanoparticles with different sizes to tumor. Theranostics. 2019 Oct 11;9(24):7417-7430. doi: 10.7150/thno.33470. eCollection 2019.
(209) Fan CH; Wang TW; Hsieh YK; Wang CF; Gao Z; Kim A; Nagasaki Y; Yeh CK. Enhancing Boron Uptake in Brain Glioma by a Boron-Polymer/Microbubble Complex with Focused Ultrasound. ACS Appl Mater Interfaces. 2019 Mar 27;11(12):11144-11156. doi: 10.1021/acsami.8b22468. Epub 2019 Mar 18.
(210) Ren L; Feng W; Shao J; Ma J; Xu M; Zhu BZ; Zheng N; Liu S. Diethyldithiocarbamate-copper nanocomplex reinforces disulfiram chemotherapeutic efficacy through light-triggered nuclear targeting. Theranostics. 2020 May 16;10(14):6384-6398. doi: 10.7150/thno.45558. eCollection 2020.
(211) Detappe A; Mathieu C; Jin C; Agius MP; Diringer MC; Tran VL; Pivot X; Lux F; Tillement O; Kufe D; Ghoroghchian PP. Anti-MUC1-C Antibody-Conjugated Nanoparticles Potentiate the Efficacy of Fractionated Radiation Therapy. Int J Radiat Oncol Biol Phys. 2020 Dec 1;108(5):1380-1389. doi: 10.1016/j.ijrobp.2020.06.069. Epub 2020 Jul 4.
(212) Jiang W; Han X; Zhang T; Xie D; Zhang H; Hu Y. An Oxygen Self-Evolving, Multistage Delivery System for Deeply Located Hypoxic Tumor Treatment. Adv Healthc Mater. 2020 Jan;9(2):e1901303. doi: 10.1002/adhm.201901303. Epub 2019 Dec 10.
(213) Tsai MF; Lo YL; Huang YC; Yu CC; Wu YT; Su CH; Wang LF. Multi-Stimuli-Responsive DOX Released from Magnetosome for Tumor Synergistic Theranostics. Int J Nanomedicine. 2020 Nov 5;15:8623-8639. doi: 10.2147/IJN.S275655. eCollection 2020.
(214) Zhou M; Huang H; Wang D; Lu H; Chen J; Chai Z; Yao SQ; Hu Y. Light-Triggered PEGylation/dePEGylation of the Nanocarriers for Enhanced Tumor Penetration. Nano Lett. 2019 Jun 12;19(6):3671-3675. doi: 10.1021/acs.nanolett.9b00737. Epub 2019 May 14.
(215) Li X; Zou Q; Zhang J; Zhang P; Zhou X; Yalamarty SSK; Liang X; Liu Y; Zheng Q; Gao J. Self-Assembled Dual-Targeted Epirubicin-Hybrid Polydopamine Nanoparticles for Combined Chemo-Photothermal Therapy of Triple-Negative Breast Cancer. Int J Nanomedicine. 2020 Sep 11;15:6791-6811. doi: 10.2147/IJN.S260477. eCollection 2020.
(216) Tang J; Zeng Z; Yan J; Chen C; Liu J; Feng X. Quantitative and high drug loading of self-assembled prodrug with defined molecular structures for effective cancer therapy. J Control Release. 2019 Aug 10;307:90-97. doi: 10.1016/j.jconrel.2019.06.010. Epub 2019 Jun 8.
(217) Fu C; Duan X; Cao M; Jiang S; Ban X; Guo N; Zhang F; Mao J; Huyan T; Shen J; Zhang LM. Targeted Magnetic Resonance Imaging and Modulation of Hypoxia with Multifunctional Hyaluronic Acid-MnO(2) Nanoparticles in Glioma. Adv Healthc Mater. 2019 May;8(10):e1900047. doi: 10.1002/adhm.201900047. Epub 2019 Mar 28.
(218) Wu Q; Chen X; Wang P; Wu Q; Qi X; Han X; Chen L; Meng X; Xu K. Delivery of Arsenic Trioxide by Multifunction Nanoparticles To Improve the Treatment of Hepatocellular Carcinoma. ACS Appl Mater Interfaces. 2020 Feb 19;12(7):8016-8029. doi: 10.1021/acsami.9b22802. Epub 2020 Feb 10.
(219) Wang H; Zheng M; Gao J; Wang J; Zhang Q; Fawcett JP; He Y; Gu J. Uptake and release profiles of PEGylated liposomal doxorubicin nanoparticles: A comprehensive picture based on separate determination of encapsulated and total drug concentrations in tissues of tumor-bearing mice. Talanta. 2020 Feb 1;208:120358. doi: 10.1016/j.talanta.2019.120358. Epub 2019 Sep 16.
(220) Xu Y ; Ren H ; Liu J ; Wang Y ; Meng Z ; He Z ; Miao W ; Chen G ; Li X . A switchable NO-releasing nanomedicine for enhanced cancer therapy and inhibition of metastasis. Nanoscale. 2019 Mar 21;11(12):5474-5488. doi: 10.1039/c9nr00732f.
(221) Stras S; Howe A; Prasad A; Salerno D; Bhatavdekar O; Sofou S. Growth of Metastatic Triple-Negative Breast Cancer Is Inhibited by Deep Tumor-Penetrating and Slow Tumor-Clearing Chemotherapy: The Case of Tumor-Adhering Liposomes with Interstitial Drug Release. Mol Pharm. 2020 Jan 6;17(1):118-131. doi: 10.1021/acs.molpharmaceut.9b00812. Epub 2019 Dec 23.
(222) Zhang D; Qin X; Wu T; Qiao Q; Song Q; Zhang Z. Extracellular vesicles based self-grown gold nanopopcorn for combinatorial chemo-photothermal therapy. Biomaterials. 2019 Mar;197:220-228. doi: 10.1016/j.biomaterials.2019.01.024. Epub 2019 Jan 14.
(223) Goel S; Ferreira CA; Dogra P; Yu B; Kutyreff CJ; Siamof CM; Engle JW; Barnhart TE; Cristini V; Wang Z; Cai W. Size-Optimized Ultrasmall Porous Silica Nanoparticles Depict Vasculature-Based Differential Targeting in Triple Negative Breast Cancer. Small. 2019 Nov;15(46):e1903747. doi: 10.1002/smll.201903747. Epub 2019 Sep 29.
(224) Yang R; Hou M; Gao Y; Lu S; Zhang L; Xu Z; Li CM; Kang Y; Xue P. Biomineralization-inspired Crystallization of Manganese Oxide on Silk Fibroin Nanoparticles for in vivo MR/fluorescence Imaging-assisted Tri-modal Therapy of Cancer. Theranostics. 2019 Aug 14;9(21):6314-6333. doi: 10.7150/thno.36252. eCollection 2019.
(225) Wang S; Zhou Z; Wang Z; Liu Y; Jacobson O; Shen Z; Fu X; Chen ZY; Chen X. Gadolinium Metallofullerene-Based Activatable Contrast Agent for Tumor Signal Amplification and Monitoring of Drug Release. Small. 2019 Apr;15(16):e1900691. doi: 10.1002/smll.201900691. Epub 2019 Mar 26.
(226) Wang Z; Kuang G; Yu Z; Li A; Zhou D; Huang Y. Light-activatable dual prodrug polymer nanoparticle for precise synergistic chemotherapy guided by drug-mediated computed tomography imaging. Acta Biomater. 2019 Aug;94:459-468. doi: 10.1016/j.actbio.2019.05.047. Epub 2019 May 22.
(227) Karimi M; Gheybi F; Zamani P; Mashreghi M; Golmohammadzadeh S; Darban SA; Badiee A; Jaafari MR. Preparation and characterization of stable nanoliposomal formulations of curcumin with high loading efficacy: In vitro and in vivo anti-tumor study. Int J Pharm. 2020 Apr 30;580:119211. doi: 10.1016/j.ijpharm.2020.119211. Epub 2020 Mar 7.
(228) Sun H ; Guo X ; Zeng S ; Wang Y ; Hou J ; Yang D ; Zhou S . A multifunctional liposomal nanoplatform co-delivering hydrophobic and hydrophilic doxorubicin for complete eradication of xenografted tumors. Nanoscale. 2019 Oct 3;11(38):17759-17772. doi: 10.1039/c9nr04669k.
(229) Sarparanta M; Pourat J; Carnazza KE; Tang J; Paknejad N; Reiner T; Kostiainen MA; Lewis JS. Multimodality labeling strategies for the investigation of nanocrystalline cellulose biodistribution in a mouse model of breast cancer. Nucl Med Biol. 2020 Jan-Feb;80-81:1-12. doi: 10.1016/j.nucmedbio.2019.11.002. Epub 2019 Nov 9.
(230) Kateh Shamshiri M; Jaafari MR; Badiee A. Preparation of liposomes containing IFN-gamma and their potentials in cancer immunotherapy: In vitro and in vivo studies in a colon cancer mouse model. Life Sci. 2021 Jan 1;264:118605. doi: 10.1016/j.lfs.2020.118605. Epub 2020 Oct 20.
(231) Bai L; Yi W; Sun T; Tian Y; Zhang P; Si J; Hou X; Hou J. Surface modification engineering of two-dimensional titanium carbide for efficient synergistic multitherapy of breast cancer. J Mater Chem B. 2020 Aug 5;8(30):6402-6417. doi: 10.1039/d0tb01084g.
(232) Darwish WMA; Bayoumi NA. Gold nanorod-loaded (PLGA-PEG) nanocapsules as near-infrared controlled release model of anticancer therapeutics. Lasers Med Sci. 2020 Oct;35(8):1729-1740. doi: 10.1007/s10103-020-02964-w. Epub 2020 Jan 21.
(233) Liu Y; Lang T; Zheng Z; Cheng H; Huang X; Wang G; Yin Q; Li Y. In Vivo Environment-Adaptive Nanocomplex with Tumor Cell-Specific Cytotoxicity Enhances T Cells Infiltration and Improves Cancer Therapy. Small. 2019 Oct;15(43):e1902822. doi: 10.1002/smll.201902822. Epub 2019 Sep 4.
(234) Cheng Y; Lu T; Wang Y; Song Y; Wang S; Lu Q; Yang L; Tan F; Li J; Li N. Glutathione-Mediated Clearable Nanoparticles Based on Ultrasmall Gd(2)O(3) for MSOT/CT/MR Imaging Guided Photothermal/Radio Combination Cancer Therapy. Mol Pharm. 2019 Aug 5;16(8):3489-3501. doi: 10.1021/acs.molpharmaceut.9b00332. Epub 2019 Jun 27.
(235) Wang R; Yang M; Li G; Wang X; Zhang Z; Qiao H; Chen J; Chen Z; Cui X; Li J. Paclitaxel-betulinic acid hybrid nanosuspensions for enhanced anti-breast cancer activity. Colloids Surf B Biointerfaces. 2019 Feb 1;174:270-279. doi: 10.1016/j.colsurfb.2018.11.029. Epub 2018 Nov 14.
(236) Yang J; Dai D; Lou X; Ma L; Wang B; Yang YW. Supramolecular nanomaterials based on hollow mesoporous drug carriers and macrocycle-capped CuS nanogates for synergistic chemo-photothermal therapy. Theranostics. 2020 Jan 1;10(2):615-629. doi: 10.7150/thno.40066. eCollection 2020.
(237) Wang X; Xu J; Xu X; Fang Q; Tang R. pH-sensitive bromelain nanoparticles by ortho ester crosslinkage for enhanced doxorubicin penetration in solid tumor. Mater Sci Eng C Mater Biol Appl. 2020 Aug;113:111004. doi: 10.1016/j.msec.2020.111004. Epub 2020 Apr 23.
(238) Zeng K; Xu Q; Ouyang J; Han Y; Sheng J; Wen M; Chen W; Liu YN. Coordination Nanosheets of Phthalocyanine as Multifunctional Platform for Imaging-Guided Synergistic Therapy of Cancer. ACS Appl Mater Interfaces. 2019 Feb 20;11(7):6840-6849. doi: 10.1021/acsami.8b22008. Epub 2019 Feb 8.
(239) Sakr TM; Khowessah OM; Motaleb MA; Abd El-Bary A; El-Kolaly MT; Swidan MM. I-131 doping of silver nanoparticles platform for tumor theranosis guided drug delivery. Eur J Pharm Sci. 2018 Sep 15;122:239-245. doi: 10.1016/j.ejps.2018.06.029. Epub 2018 Jul 5.
(240) Liu J; Zheng J; Nie H; Zhang D; Cao D; Xing Z; Li B; Jia L. Molybdenum disulfide-based hyaluronic acid-guided multifunctional theranostic nanoplatform for magnetic resonance imaging and synergetic chemo-photothermal therapy. J Colloid Interface Sci. 2019 Jul 15;548:131-144. doi: 10.1016/j.jcis.2019.04.022. Epub 2019 Apr 8.
(241) Wang Y; Song S; Lu T; Cheng Y; Song Y; Wang S; Tan F; Li J; Li N. Oxygen-supplementing mesoporous polydopamine nanosponges with WS(2) QDs-embedded for CT/MSOT/MR imaging and thermoradiotherapy of hypoxic cancer. Biomaterials. 2019 Nov;220:119405. doi: 10.1016/j.biomaterials.2019.119405. Epub 2019 Aug 5.
(242) Imlimthan S; Otaru S; Keinänen O; Correia A; Lintinen K; Santos HA; Airaksinen AJ; Kostiainen MA; Sarparanta M. Radiolabeled Molecular Imaging Probes for the In Vivo Evaluation of Cellulose Nanocrystals for Biomedical Applications. Biomacromolecules. 2019 Feb 11;20(2):674-683. doi: 10.1021/acs.biomac.8b01313. Epub 2018 Nov 9.
(243) Zhu YH ; Wang JL ; Zhang HB ; Khan MI ; Du XJ ; Wang J . Incorporation of a rhodamine B conjugated polymer for nanoparticle trafficking both in vitro and in vivo. Biomater Sci. 2019 Apr 23;7(5):1933-1939. doi: 10.1039/c9bm00032a.
(244) Hao X ; Xu B ; Chen H ; Wang X ; Zhang J ; Guo R ; Shi X ; Cao X . Stem cell-mediated delivery of nanogels loaded with ultrasmall iron oxide nanoparticles for enhanced tumor MR imaging. Nanoscale. 2019 Mar 14;11(11):4904-4910. doi: 10.1039/c8nr10490e.
(245) Mukai H; Hatanaka K; Yagi N; Warashina S; Zouda M; Takahashi M; Narushima K; Yabuuchi H; Iwano J; Kuboyama T; Enokizono J; Wada Y; Watanabe Y. Pharmacokinetic evaluation of liposomal nanoparticle-encapsulated nucleic acid drug: A combined study of dynamic PET imaging and LC/MS/MS analysis. J Control Release. 2019 Jan 28;294:185-194. doi: 10.1016/j.jconrel.2018.12.006. Epub 2018 Dec 7.
(246) Liu J; Xu F; Huang J; Xu J; Liu Y; Yao Y; Ao M; Li A; Hao L; Cao Y; Hu Z; Ran H; Wang Z; Li P. Low-intensity focused ultrasound (LIFU)-activated nanodroplets as a theranostic agent for noninvasive cancer molecular imaging and drug delivery. Biomater Sci. 2018 Nov 1;6(11):2838-2849. doi: 10.1039/c8bm00726h. Epub 2018 Sep 19.
(247) Li Q; Sun L; Hou M; Chen Q; Yang R; Zhang L; Xu Z; Kang Y; Xue P. Phase-Change Material Packaged within Hollow Copper Sulfide Nanoparticles Carrying Doxorubicin and Chlorin e6 for Fluorescence-Guided Trimodal Therapy of Cancer. ACS Appl Mater Interfaces. 2019 Jan 9;11(1):417-429. doi: 10.1021/acsami.8b19667. Epub 2018 Dec 24.
(248) Wang JL; Du XJ; Yang JX; Shen S; Li HJ; Luo YL; Iqbal S; Xu CF; Ye XD; Cao J; Wang J. The effect of surface poly(ethylene glycol) length on in vivo drug delivery behaviors of polymeric nanoparticles. Biomaterials. 2018 Nov;182:104-113. doi: 10.1016/j.biomaterials.2018.08.022. Epub 2018 Aug 7.
(249) Liu M; Li C; NaYan; Zhao D; Zhang H; Li J; Tang X; Liu X; Deng Y; Song Y. Influence of Dose on Neutrophil-Mediated Delivery of Nanoparticles for Tumor-Targeting Therapy Strategies. AAPS PharmSciTech. 2021 Mar 4;22(3):89. doi: 10.1208/s12249-021-01959-2.
(250) Park JE; Park J; Jun Y; Oh Y; Ryoo G; Jeong YS; Gadalla HH; Min JS; Jo JH; Song MG; Kang KW; Bae SK; Yeo Y; Lee W. Expanding therapeutic utility of carfilzomib for breast cancer therapy by novel albumin-coated nanocrystal formulation. J Control Release. 2019 May 28;302:148-159. doi: 10.1016/j.jconrel.2019.04.006. Epub 2019 Apr 4.
(251) Yu G; Yu S; Saha ML; Zhou J; Cook TR; Yung BC; Chen J; Mao Z; Zhang F; Zhou Z; Liu Y; Shao L; Wang S; Gao C; Huang F; Stang PJ; Chen X. A discrete organoplatinum(II) metallacage as a multimodality theranostic platform for cancer photochemotherapy. Nat Commun. 2018 Oct 18;9(1):4335. doi: 10.1038/s41467-018-06574-7.
(252) Jin Z; Li JS; Tang DN. Potential of utilization of albumin as a delivery module in cancer model. J BUON. 2019 Jan-Feb;24(1):347-353.
(253) He L; Qing F; Li M; Lan D. Paclitaxel/IR1061-Co-Loaded Protein Nanoparticle for Tumor-Targeted and pH/NIR-II-Triggered Synergistic Photothermal-Chemotherapy. Int J Nanomedicine. 2020 Apr 2;15:2337-2349. doi: 10.2147/IJN.S240707. eCollection 2020.
(254) Qiu R; Qian F; Wang X; Li H; Wang L. Targeted delivery of 20(S)-ginsenoside Rg3-based polypeptide nanoparticles to treat colon cancer. Biomed Microdevices. 2019 Feb 20;21(1):18. doi: 10.1007/s10544-019-0374-0.
(255) Zhang J; Shen L; Li X; Song W; Liu Y; Huang L. Nanoformulated Codelivery of Quercetin and Alantolactone Promotes an Antitumor Response through Synergistic Immunogenic Cell Death for Microsatellite-Stable Colorectal Cancer. ACS Nano. 2019 Nov 26;13(11):12511-12524. doi: 10.1021/acsnano.9b02875. Epub 2019 Nov 1.
(256) Parashar P; Tripathi CB; Arya M; Kanoujia J; Singh M; Yadav A; Kaithwas G; Saraf SA. A synergistic approach for management of lung carcinoma through folic acid functionalized co-therapy of capsaicin and gefitinib nanoparticles: Enhanced apoptosis and metalloproteinase-9 down-regulation. Phytomedicine. 2019 Feb;53:107-123. doi: 10.1016/j.phymed.2018.09.013. Epub 2018 Sep 4.
(257) Yu G; Zhu B; Shao L; Zhou J; Saha ML; Shi B; Zhang Z; Hong T; Li S; Chen X; Stang PJ. Host-guest complexation-mediated codelivery of anticancer drug and photosensitizer for cancer photochemotherapy. Proc Natl Acad Sci U S A. 2019 Apr 2;116(14):6618-6623. doi: 10.1073/pnas.1902029116. Epub 2019 Mar 20.
(258) Feng J; Yu W; Xu Z; Hu J; Liu J; Wang F. Multifunctional siRNA-Laden Hybrid Nanoplatform for Noninvasive PA/IR Dual-Modal Imaging-Guided Enhanced Photogenetherapy. ACS Appl Mater Interfaces. 2020 May 20;12(20):22613-22623. doi: 10.1021/acsami.0c04533. Epub 2020 May 11.
(259) Zhang HJ; Zhao X; Chen LJ; Yang CX; Yan XP. pH-Driven Targeting Nanoprobe with Dual-Responsive Drug Release for Persistent Luminescence Imaging and Chemotherapy of Tumor. Anal Chem. 2020 Jan 7;92(1):1179-1188. doi: 10.1021/acs.analchem.9b04318. Epub 2019 Dec 24.
(260) Shi X; Shen L. Integrin α(v)β(3) receptor targeting PET/MRI dual-modal imaging probe based on the (64)Cu labeled manganese ferrite nanoparticles. J Inorg Biochem. 2018 Sep;186:257-263. doi: 10.1016/j.jinorgbio.2018.06.004. Epub 2018 Jul 6.
(261) Liu J; Zhang D; Lian S; Zheng J; Li B; Li T; Jia L. Redox-responsive hyaluronic acid-functionalized graphene oxide nanosheets for targeted delivery of water-insoluble cancer drugs. Int J Nanomedicine. 2018 Nov 14;13:7457-7472. doi: 10.2147/IJN.S173889. eCollection 2018.
(262) Chen F; Ma K; Madajewski B; Zhuang L; Zhang L; Rickert K; Marelli M; Yoo B; Turker MZ; Overholtzer M; Quinn TP; Gonen M; Zanzonico P; Tuesca A; Bowen MA; Norton L; Subramony JA; Wiesner U; Bradbury MS. Ultrasmall targeted nanoparticles with engineered antibody fragments for imaging detection of HER2-overexpressing breast cancer. Nat Commun. 2018 Oct 8;9(1):4141. doi: 10.1038/s41467-018-06271-5.
(263) Wang Y; Zhang Y; Ru Z; Song W; Chen L; Ma H; Sun L. A ROS-responsive polymeric prodrug nanosystem with self-amplified drug release for PSMA (-) prostate cancer specific therapy. J Nanobiotechnology. 2019 Aug 26;17(1):91. doi: 10.1186/s12951-019-0521-z.
(264) Bao YW; Hua XW; Chen X; Wu FG. Platinum-doped carbon nanoparticles inhibit cancer cell migration under mild laser irradiation: Multi-organelle-targeted photothermal therapy. Biomaterials. 2018 Nov;183:30-42. doi: 10.1016/j.biomaterials.2018.08.031. Epub 2018 Aug 14.
(265) Ren L; Liu X; Ji T; Deng G; Liu F; Yuan H; Yu J; Hu J; Lu J. "All-in-One" Theranostic Agent with Seven Functions Based on Bi-Doped Metal Chalcogenide Nanoflowers. ACS Appl Mater Interfaces. 2019 Dec 11;11(49):45467-45478. doi: 10.1021/acsami.9b16962. Epub 2019 Nov 26.
(266) Rainone P; De Palma A; Sudati F; Roffia V; Rigamonti V; Salvioni L; Colombo M; Ripamonti M; Spinelli AE; Mazza D; Mauri P; Moresco RM; Prosperi D; Belloli S. (99m)Tc-Radiolabeled Silica Nanocarriers for Targeted Detection and Treatment of HER2-Positive Breast Cancer. Int J Nanomedicine. 2021 Mar 8;16:1943-1960. doi: 10.2147/IJN.S276033. eCollection 2021.
(267) Fan W; Lu N; Shen Z; Tang W; Shen B; Cui Z; Shan L; Yang Z; Wang Z; Jacobson O; Zhou Z; Liu Y; Hu P; Yang W; Song J; Zhang Y; Zhang L; Khashab NM; Aronova MA; Lu G; Chen X. Generic synthesis of small-sized hollow mesoporous organosilica nanoparticles for oxygen-independent X-ray-activated synergistic therapy. Nat Commun. 2019 Mar 18;10(1):1241. doi: 10.1038/s41467-019-09158-1.
(268) Zhang DY ; Zheng Y ; Zhang H ; Yang GG ; Tan CP ; He L ; Ji LN ; Mao ZW . Folate receptor-targeted theranostic IrS(x) nanoparticles for multimodal imaging-guided combined chemo-photothermal therapy. Nanoscale. 2018 Dec 21;10(47):22252-22262. doi: 10.1039/c8nr08095j. Epub 2018 Nov 22.
(269) He Y ; Shao L ; Usman I ; Hu Y ; Pan A ; Liang S ; Xu H . A pH-responsive dissociable mesoporous silica-based nanoplatform enabling efficient dual-drug co-delivery and rapid clearance for cancer therapy. Biomater Sci. 2020 Jun 21;8(12):3418-3429. doi: 10.1039/d0bm00204f. Epub 2020 May 14.
(270) Theune LE; Buchmann J; Wedepohl S; Molina M; Laufer J; Calderón M. NIR- and thermo-responsive semi-interpenetrated polypyrrole nanogels for imaging guided combinational photothermal and chemotherapy. J Control Release. 2019 Oct;311-312:147-161. doi: 10.1016/j.jconrel.2019.08.035. Epub 2019 Aug 30.
(271) Ding Y; Du C; Qian J; Dong CM. NIR-Responsive Polypeptide Nanocomposite Generates NO Gas, Mild Photothermia, and Chemotherapy to Reverse Multidrug-Resistant Cancer. Nano Lett. 2019 Jul 10;19(7):4362-4370. doi: 10.1021/acs.nanolett.9b00975. Epub 2019 Jun 18.
(272) Lang T; Liu Y; Zheng Z; Ran W; Zhai Y; Yin Q; Zhang P; Li Y. Cocktail Strategy Based on Spatio-Temporally Controlled Nano Device Improves Therapy of Breast Cancer. Adv Mater. 2019 Feb;31(5):e1806202. doi: 10.1002/adma.201806202. Epub 2018 Dec 5.
(273) Xie S; Chen M; Song X; Zhang Z; Zhang Z; Chen Z; Li X. Bacterial microbots for acid-labile release of hybrid micelles to promote the synergistic antitumor efficacy. Acta Biomater. 2018 Sep 15;78:198-210. doi: 10.1016/j.actbio.2018.07.041. Epub 2018 Jul 21.
(274) Wang X; Luo J; He L; Cheng X; Yan G; Wang J; Tang R. Hybrid pH-sensitive nanogels surface-functionalized with collagenase for enhanced tumor penetration. J Colloid Interface Sci. 2018 Sep 1;525:269-281. doi: 10.1016/j.jcis.2018.04.084. Epub 2018 Apr 23.
(275) Ma BA; Sun CY. Tumor pH-triggered "charge conversion" nanocarriers with on-demand drug release for precise cancer therapy. J Mater Chem B. 2020 Oct 21;8(40):9351-9361. doi: 10.1039/d0tb01692f.
(276) Garcia Ribeiro RS; Belderbos S; Danhier P; Gallo J; Manshian BB; Gallez B; Bañobre M; de Cuyper M; Soenen SJ; Gsell W; Himmelreich U. Targeting tumor cells and neovascularization using RGD-functionalized magnetoliposomes. Int J Nanomedicine. 2019 Jul 29;14:5911-5924. doi: 10.2147/IJN.S214041. eCollection 2019.
(277) Wu J; Niu S; Bremner DH; Nie W; Fu Z; Li D; Zhu LM. A Tumor Microenvironment-Responsive Biodegradable Mesoporous Nanosystem for Anti-Inflammation and Cancer Theranostics. Adv Healthc Mater. 2020 Jan;9(2):e1901307. doi: 10.1002/adhm.201901307. Epub 2019 Dec 9.
(278) Karges J; Li J; Zeng L; Chao H; Gasser G. Polymeric Encapsulation of a Ruthenium Polypyridine Complex for Tumor Targeted One- and Two-Photon Photodynamic Therapy. ACS Appl Mater Interfaces. 2020 Dec 9;12(49):54433-54444. doi: 10.1021/acsami.0c16119. Epub 2020 Nov 25.
(279) Zhang H; Zhu Y; Sun C; Xie Y; Adu-Frimpong M; Deng W; Yu J; Xu X; Han Z; Qi G. GSH responsive nanomedicines self-assembled from small molecule prodrug alleviate the toxicity of cardiac glycosides as potent cancer drugs. Int J Pharm. 2020 Feb 15;575:118980. doi: 10.1016/j.ijpharm.2019.118980. Epub 2019 Dec 30.
(280) Lin Q; Qu M; Zhou B; Patra HK; Sun Z; Luo Q; Yang W; Wu Y; Zhang Y; Li L; Deng L; Wang L; Gong T; He Q; Zhang L; Sun X; Zhang Z. Exosome-like nanoplatform modified with targeting ligand improves anti-cancer and anti-inflammation effects of imperialine. J Control Release. 2019 Oct;311-312:104-116. doi: 10.1016/j.jconrel.2019.08.037. Epub 2019 Sep 1.
(281) Xie Z; Liang S; Cai X; Ding B; Huang S; Hou Z; Ma P; Cheng Z; Lin J. O(2)-Cu/ZIF-8@Ce6/ZIF-8@F127 Composite as a Tumor Microenvironment-Responsive Nanoplatform with Enhanced Photo-/Chemodynamic Antitumor Efficacy. ACS Appl Mater Interfaces. 2019 Sep 4;11(35):31671-31680. doi: 10.1021/acsami.9b10685. Epub 2019 Aug 21.
(282) Faruqu FN; Wang JT; Xu L; McNickle L; Chong EM; Walters A; Gurney M; Clayton A; Smyth LA; Hider R; Sosabowski J; Al-Jamal KT. Membrane Radiolabelling of Exosomes for Comparative Biodistribution Analysis in Immunocompetent and Immunodeficient Mice - A Novel and Universal Approach. Theranostics. 2019 Feb 28;9(6):1666-1682. doi: 10.7150/thno.27891. eCollection 2019.
(283) Ming J; Zhang J; Shi Y; Yang W; Li J; Sun D; Xiang S; Chen X; Chen L; Zheng N. A trustworthy CpG nanoplatform for highly safe and efficient cancer photothermal combined immunotherapy. Nanoscale. 2020 Feb 14;12(6):3916-3930. doi: 10.1039/c9nr09402d. Epub 2020 Jan 31.
(284) Cherukula, K., Uthaman, S., & Park, I. K. (2019). “Navigate-dock-activate” anti-tumor strategy: Tumor micromilieu charge-switchable, hierarchically activated nanoplatform with ultrarapid tumor-tropic accumulation for trackable photothermal/chemotherapy. Theranostics, 9(9), 2505.
(285) Wei R; Gong X; Lin H; Zhang K; Li A; Liu K; Shan H; Chen X; Gao J. Versatile Octapod-Shaped Hollow Porous Manganese(II) Oxide Nanoplatform for Real-Time Visualization of Cargo Delivery. Nano Lett. 2019 Aug 14;19(8):5394-5402. doi: 10.1021/acs.nanolett.9b01900. Epub 2019 Jul 10.
(286) Yang GG; Zhang H; Zhang DY; Cao Q; Yang J; Ji LN; Mao ZW. Cancer-specific chemotherapeutic strategy based on the vitamin K3 mediated ROS regenerative feedback and visualized drug release in vivo. Biomaterials. 2018 Dec;185:73-85. doi: 10.1016/j.biomaterials.2018.08.065. Epub 2018 Sep 5.
(287) Sobol NB; Korsen JA; Younes A; Edwards KJ; Lewis JS. ImmunoPET Imaging of Pancreatic Tumors with (89)Zr-Labeled Gold Nanoparticle-Antibody Conjugates. Mol Imaging Biol. 2021 Feb;23(1):84-94. doi: 10.1007/s11307-020-01535-3. Epub 2020 Sep 9.
(288) Long Q; Zhu W; Guo L; Pu L. RGD-Conjugated Resveratrol HSA Nanoparticles as a Novel Delivery System in Ovarian Cancer Therapy. Drug Des Devel Ther. 2020 Dec 30;14:5747-5756. doi: 10.2147/DDDT.S248950. eCollection 2020.
(289) El-Safoury DM; Ibrahim AB; El-Setouhy DA; Khowessah OM; Motaleb MA; Sakr TM. Amelioration of Tumor Targeting and In Vivo Biodistribution of (99m)Tc-Methotrexate-Gold Nanoparticles ((99m)Tc-Mex-AuNPs). J Pharm Sci. 2021 Apr 2:S0022-3549(21)00190-8. doi: 10.1016/j.xphs.2021.03.021. Online ahead of print.
(290) Qian X ; Shen T ; Zhang X ; Wang C ; Cai W ; Cheng R ; Jiang X . Biologically active Camellia oleifera protein nanoparticles for improving the tumor microenvironment and drug delivery. Biomater Sci. 2020 Jul 21;8(14):3907-3915. doi: 10.1039/d0bm00516a. Epub 2020 Jun 16.
(291) Huang JR; Lee MH; Li WS; Wu HC. Liposomal Irinotecan for Treatment of Colorectal Cancer in a Preclinical Model. Cancers (Basel). 2019 Feb 27;11(3):281. doi: 10.3390/cancers11030281.
(292) Xu Y; Tang L; Liu Y; Qian C; Chen P; Xin Y; Liu H; Qu Y. Dual-modified albumin-polymer nanocomplexes with enhanced in vivo stability for hepatocellular carcinoma therapy. Colloids Surf B Biointerfaces. 2021 May;201:111642. doi: 10.1016/j.colsurfb.2021.111642. Epub 2021 Feb 19.
(293) Xu L; Wang Y; Zhu C; Ren S; Shao Y; Wu L; Li W; Jia X; Hu R; Chen R; Chen Z. Morphological transformation enhances Tumor Retention by Regulating the Self-assembly of Doxorubicin-peptide Conjugates. Theranostics. 2020 Jul 9;10(18):8162-8178. doi: 10.7150/thno.45088. eCollection 2020.
(294) Mu J; Zhong H; Zou H; Liu T; Yu N; Zhang X; Xu Z; Chen Z; Guo S. Acid-sensitive PEGylated paclitaxel prodrug nanoparticles for cancer therapy: Effect of PEG length on antitumor efficacy. J Control Release. 2020 Oct 10;326:265-275. doi: 10.1016/j.jconrel.2020.07.022. Epub 2020 Jul 17.
(295) Zhou L; Chen L; Hu X; Lu Y; Liu W; Sun Y; Yao T; Dong C; Shi S. A Cu(9)S(5) nanoparticle-based CpG delivery system for synergistic photothermal-, photodynamic- and immunotherapy. Commun Biol. 2020 Jul 3;3(1):343. doi: 10.1038/s42003-020-1070-6.
(296) Zhong P; Chen X; Guo R; Chen X; Chen Z; Wei C; Li Y; Wang W; Zhou Y; Qin L. Folic Acid-Modified Nanoerythrocyte for Codelivery of Paclitaxel and Tariquidar to Overcome Breast Cancer Multidrug Resistance. Mol Pharm. 2020 Apr 6;17(4):1114-1126. doi: 10.1021/acs.molpharmaceut.9b01148. Epub 2020 Mar 23.
(297) Sousa-Junior AA; Mendanha SA; CarriÃ£o MS; Capistrano G; PrÃ³spero AG; Soares GA; Cintra ER; Santos SFO; Zufelato N; Alonso A; Lima EM; Miranda JRA; Silveira-Lacerda EP; Cardoso CG; Bakuzis AF. Predictive Model for Delivery Efficiency: Erythrocyte Membrane-Camouflaged Magnetofluorescent Nanocarriers Study. Mol Pharm. 2020 Mar 2;17(3):837-851. doi: 10.1021/acs.molpharmaceut.9b01094. Epub 2020 Feb 6.
(298) Kunii, R., Onishi, H., Ueki, K. I., Koyama, K. I., & Machida, Y. (2008). Particle characteristics and biodistribution of camptothecin-loaded PLA/(PEG-PPG-PEG) nanoparticles. Drug Delivery, 15(1), 3-10.

## Blood data
Dataset No. | Time point (h) | Plasma %ID | Blood Type
1 | 6 | 8.33 | Blood
| 24 | 3.736
| 168 | 0.245
2 | 16 | NA | NA
| 24 | NA
| 48 | NA
3 | 4 | 0.182 | Blood
| 24 | 0.059
| 168 | 0.003
4 | 4 | 0.119 | Blood
| 24 | 0.054
| 168 | 0.007
5 | 24 | NA | NA
| 48 | NA
| 72 | NA
6 | 2 | NA | NA
| 4 | NA
| 8 | NA
| 12 | NA
| 24 | NA
| 48 | NA
7 | 2 | NA | NA
| 4 | NA
| 8 | NA
| 12 | NA
| 24 | NA
| 48 | NA
8 | 2 | NA | NA
| 4 | NA
| 8 | NA
| 12 | NA
| 24 | NA
| 48 | NA
9 | 2 | NA | NA
| 4 | NA
| 8 | NA
| 12 | NA
| 24 | NA
| 48 | NA
10 | 2 | NA | NA
| 4 | NA
| 8 | NA
| 12 | NA
| 24 | NA
| 48 | NA
11 | 2 | NA | NA
| 4 | NA
| 8 | NA
| 12 | NA
| 24 | NA
| 48 | NA
12 | 2 | NA | NA
| 4 | NA
| 8 | NA
| 12 | NA
| 24 | NA
| 48 | NA
13 | 2 | NA | NA
| 4 | NA
| 8 | NA
| 12 | NA
| 24 | NA
| 48 | NA
14 | 1 | NA | NA
| 3 | NA
| 8 | NA
| 18 | NA
| 24 | NA
15 | 0.25 | 8.287 | Blood
| 1 | 5.426
| 2 | 3.601
| 4 | 1.135
| 24 | 0.444
16 | 24 | 37.984 | Blood
| 48 | 10.887
| 72 | 3.629
17 | 24 | 1.532 | Blood
| 48 | 1.048
| 72 | 0.806
18 | 1 | NA | NA
| 4 | NA
| 24 | NA
| 48 | NA
19 | 1 | NA | NA
| 4 | NA
| 24 | NA
| 48 | NA
20 | 1 | NA | NA
| 4 | NA
| 24 | NA
| 48 | NA
21 | 1 | NA | NA
| 4 | NA
| 24 | NA
| 48 | NA
22 | 0.5 | NA | NA
| 1 | NA
| 2 | NA
| 6 | NA
| 12 | NA
| 24 | NA
| 48 | NA
| 72 | NA
23 | 1 | 37.831 | Blood
| 6 | 21.266
| 24 | 8.918
24 | 1 | 13.12 | Blood
| 6 | 12.177
| 24 | 0.854
25 | 1 | 14.149 | Blood
| 6 | 8.318
| 24 | 0.429
26 | 1 | 9.604 | Blood
| 6 | 0.772
| 24 | 0.389
27 | 1 | 22.496 | Blood
| 12 | 3.713
| 24 | 1.383
| 48 | 0.655
28 | 6 | NA | NA
| 24 | NA
| 48 | NA
| 72 | NA
| 96 | NA
| 168 | NA
29 | 1 | 23.943 | Blood
| 4 | 17.261
| 24 | 1.943
30 | 1 | 3.886 | Blood
| 4 | 2.534
| 24 | 1.521
31 | 1 | 45.224 | Blood
| 8 | 33.764
| 24 | 4.408
32 | 1 | 42.844 | Blood
| 8 | 21.775
| 24 | 0.264
33 | 1 | 31.295 | Blood
| 8 | 16.397
| 24 | 0.617
34 | 1 | 3.879 | Blood
| 8 | 0.264
| 24 | 0.088
35 | 4 | 0.496 | Plasma
| 8 | 1.154
| 24 | 0.199
| 48 | 0.009
36 | 6 | NA | Blood
| 24 | 0.688
| 48 | 0.222
37 | 6 | 0.688 | Blood
| 24 | 0.422
| 48 | 0.344
38 | 0.5 | 24.5 | Blood
| 2 | 20.199
| 6 | 13.553
| 24 | 1.955
| 168 | 0
39 | 0.5 | 11.512 | Blood
| 2 | 8.855
| 6 | 1.328
| 24 | 0.443
| 168 | 0.59
40 | 1 | NA | NA
| 4 | NA
| 8 | NA
| 24 | NA
41 | 1 | NA | NA
| 4 | NA
| 8 | NA
| 24 | NA
42 | 1 | NA | NA
| 4 | NA
| 8 | NA
| 24 | NA
43 | 1 | NA | NA
| 4 | NA
| 8 | NA
| 24 | NA
44 | 1 | NA | NA
| 4 | NA
| 8 | NA
| 24 | NA
45 | 1 | NA | NA
| 24 | NA
| 72 | NA
46 | 1 | NA | NA
| 24 | NA
| 72 | NA
47 | 1 | NA | NA
| 24 | NA
| 72 | NA
48 | 1 | NA | NA
| 24 | NA
| 72 | NA
49 | 3 | NA | NA
| 24 | NA
| 120 | NA
50 | 0.0833 | 36.19 | Blood
| 1 | 18.282
| 24 | 4.477
| 96 | 0.56
51 | 0.0833 | 19.636 | Blood
| 1 | 12.43
| 24 | 2.162
| 96 | 0.721
52 | 0.0833 | 18.846 | Blood
| 1 | 13.758
| 24 | 2.262
| 96 | 0.754
53 | 1 | 6.942 | Blood
| 24 | 0.613
| 96 | 0.204
54 | 1 | 4.826 | Blood
| 24 | 1.114
| 96 | 0.186
55 | 0.0833 | 29.969 | Blood
| 1 | 1.094
| 24 | 1.75
| 96 | 0.438
56 | 4 | 1.164 | Blood
| 24 | 0.155
| 72 | 0.023
57 | 4 | 1.008 | Blood
| 24 | 0.31
| 72 | 0.062
58 | 4 | 1.598 | Blood
| 24 | 0.202
| 72 | 0.023
59 | 4 | 1.233 | Blood
| 24 | 0.155
| 72 | 0.016
60 | 4 | 0.97 | Blood
| 24 | 0.334
| 72 | 0.054
61 | 4 | 0.496 | Blood
| 24 | 0.178
| 72 | 0.039
62 | 1 | NA | NA
| 12 | NA
| 24 | NA
63 | 1 | NA | NA
| 3 | NA
| 24 | NA
64 | 6 | 0.138 | Blood
| 24 | 0
| 72 | 0
65 | 6 | 0.205 | Blood
| 24 | 0
| 72 | 0
66 | 1 | 0.109 | Serum
| 3 | 0.121
| 15 | 0.071
| 24 | 0.066
| 168 | 0.008
67 | 1 | NA | Blood
| 2 | NA
| 4 | NA
| 24 | NA
| 48 | 2.315
68 | 12 | 6.256 | Blood
| 24 | 3.542
| 48 | 1.886
69 | 4 | 8.171 | Blood
| 24 | 1.358
| 48 | 0.614
| 72 | 0.237
| 96 | 0.194
70 | 0.5 | 3.902 | Blood
| 3 | 2.497
| 6 | 2.3
| 24 | 1.989
| 48 | 2.088
71 | 0.5 | 1.723 | Blood
| 3 | 1.72
| 6 | 1.924
| 24 | 2.037
| 48 | 1.935
72 | 1 | 0.653 | Blood
| 4 | 0.267
| 24 | 0
73 | 24 | 16.164 | Blood
| 48 | 12.69
| 72 | 8.309
| 96 | 6.043
74 | 1 | 17.679 | Blood
| 3 | 12.613
| 6 | 8.84
| 24 | 2.372
| 48 | 0.862
| 72 | 0.539
75 | 1 | 16.386 | Blood
| 3 | 14.122
| 6 | 7.869
| 24 | 2.587
| 48 | 0.862
| 72 | 0.539
76 | 1 | 7.869 | Blood
| 3 | 5.821
| 6 | 4.743
| 24 | 1.401
| 48 | 0.647
| 72 | 0.323
77 | 1 | 9.379 | Blood
| 3 | 8.84
| 6 | 5.713
| 24 | 1.294
| 48 | 0.647
| 72 | 0.431
78 | 0.5 | 5.428 | Blood
| 3 | 4.384
| 6 | 4.353
| 18 | 2.804
79 | 0.5 | 4.764 | Blood
| 3 | 3.941
| 6 | 3.262
| 18 | 2.785
80 | 1 | NA | Blood
| 6 | NA
| 24 | NA
81 | 0.5 | 3.08 | Blood
| 3 | 3.08
| 6 | 3.64
| 22 | 3.808
82 | 0.5 | 2.968 | Blood
| 3 | 3.08
| 6 | 3.136
| 22 | 4.256
83 | 0.5 | 3.156 | Blood
| 4 | 3.293
| 16 | 3.704
| 24 | 3.842
84 | 0.5 | 6.629 | Blood
| 4 | 5.9
| 16 | 5.214
| 24 | 5.214
85 | 0.5 | 4.528 | Blood
| 4 | 4.253
| 14 | 3.979
| 24 | 3.567
| 48 | 3.293
86 | 0.5 | 6.311 | Blood
| 4 | 4.39
| 14 | 4.116
| 24 | 3.018
| 48 | 2.744
87 | 4 | 15.386 | Blood
| 24 | 1.482
| 96 | 0.344
88 | 4 | 15.537 | Blood
| 24 | 1.507
| 72 | 0.134
| 96 | 0.368
| 168 | 0.067
89 | 0.5 | 3.733 | Blood
| 2 | 3.617
| 5 | 3.85
| 16 | 4.142
| 24 | 3.558
| 48 | 3.208
90 | 0.5 | 2.45 | Blood
| 2 | 2.45
| 5 | 2.217
| 16 | 2.333
| 24 | 2.158
| 48 | 1.75
91 | 0.5 | NA | NA
| 1 | NA
| 12 | NA
| 24 | NA
92 | 2 | NA | NA
| 4.5 | NA
| 22 | NA
93 | 6 | NA | NA
| 12 | NA
| 24 | NA
| 48 | NA
| 168 | NA
94 | 1 | 38.686 | Blood
| 4 | 24.306
| 8 | 19.678
| 24 | 1.433
95 | 0.5 | NA | NA
| 2 | NA
| 4 | NA
96 | 0.5 | 2.548 | Blood
| 3 | 3.136
| 16 | 3.528
| 24 | 3.528
97 | 1 | NA | NA
| 4 | NA
| 24 | NA
98 | 3 | 6.683 | Blood
| 8 | 2.698
| 12 | 0.924
99 | 3 | 8.258 | Blood
| 8 | 4.35
| 12 | 1.596
100 | 0.083 | 24.104 | Blood
| 0.5 | 17.728
| 1 | 16.88
| 2 | 15.752
| 4 | 12.355
| 6 | 8.966
| 12 | 7.588
| 24 | 6.34
101 | 10 | 16.771 | Plasma
| 20 | 35.8
| 30 | 43.863
102 | 2 | NA | Blood
| 24 | NA
| 48 | NA
103 | 0.5 | 0.186 | Plasma
| 1 | 0.159
| 2 | 0.098
| 4 | 0.02
| 8 | 0.196
| 12 | 0.172
| 24 | 0.02
104 | 6 | NA | NA
| 24 | NA
| 48 | NA
105 | 0.5 | NA | NA
| 1 | NA
| 4 | NA
| 24 | NA
106 | 0.5 | 25.887 | Blood
| 2 | 18.491
| 12 | 6.164
| 24 | 4.006
| 48 | 3.698
107 | 0.5 | 27.736 | Blood
| 2 | 18.491
| 12 | 5.547
| 24 | 3.082
| 48 | 3.082
108 | 0.5 | 25.087 | Blood
| 7.5 | 5.554
| 24 | 0
| 48 | 0
| 74 | 0
109 | 0.5 | NA | NA
| 1 | NA
| 3 | NA
| 6 | NA
| 8 | NA
| 12 | NA
| 24 | NA
| 48 | NA
| 72 | NA
| 96 | NA
110 | 0.667 | 7.538 | Serum
| 12 | 5.444
| 24 | 3.141
| 48 | 1.675
111 | 1 | NA | NA
| 12 | NA
| 24 | NA
| 48 | NA
112 | 6 | NA | NA
| 12 | NA
| 24 | NA
113 | 0.05 | 6.807 | Plasma
| 1 | 4.728
| 6 | 3.451
| 24 | 1.318
| 48 | 0.421
114 | 0.5 | 9.807 | Blood
| 2 | 7.755
| 5 | 6.086
| 16 | 3.728
| 24 | 3.514
| 48 | 2.764
115 | 0.5 | 9.147 | Blood
| 2 | 6.751
| 5 | 5.517
| 16 | 2.904
| 24 | 2.396
| 48 | 1.96
116 | 0.25 | 35.298 | Blood
| 4 | 17.783
| 24 | 5.103
| 48 | 1.409
117 | 0.25 | 78.209 | Blood
| 4 | 62.365
| 24 | 24.414
| 48 | 7.098
118 | 0.5 | 3.283 | Plasma
| 1 | 3.532
| 3 | 2.089
| 5 | 1.194
| 9 | 0.547
| 24 | 0.348
| 48 | 0.198
119 | 0.5 | 5.322 | Plasma
| 1 | 2.45
| 3 | 0.803
| 5 | 0.465
| 9 | 0.338
| 24 | 0.127
| 48 | 0
120 | 0.5 | NA | NA
| 2 | NA
| 8 | NA
121 | 0.5 | NA | NA
| 2 | NA
| 8 | NA
122 | 0.083 | 2.793 | Plasma
| 1 | 1.176
| 6 | 0.642
| 24 | 0.057
| 72 | 0.003
| 168 | 0.003
123 | 0.083 | 3.78 | Plasma
| 1 | 1.812
| 6 | 0.366
| 24 | 0.007
| 72 | 0.003
| 168 | 0.003
124 | 0.083 | 11.995 | Plasma
| 1 | 4.658
| 6 | 2.813
| 24 | 0.393
| 72 | 0.003
| 168 | NA
125 | 0.083 | 16.386 | Plasma
| 1 | 7.542
| 6 | 1.596
| 24 | 0.149
| 72 | 0.004
| 168 | NA
126 | 0.083 | 11.689 | Plasma
| 0.5 | 6.557
| 1.5 | 4.847
| 4 | 4.134
| 8 | 3.279
| 12 | 1.711
127 | 0.083 | 9.265 | Plasma
| 0.5 | 3.279
| 1.5 | 2.138
| 4 | 0.855
| 8 | 0.428
| 12 | 0.285
128 | 1 | 64.426 | Plasma
| 4 | 62.147
| 8 | 49.612
| 24 | 11.132
129 | 1 | 66.968 | Plasma
| 4 | 65.302
| 8 | 51.453
| 24 | 7.1
130 | 1 | 63.199 | Plasma
| 4 | 61.796
| 8 | 55.222
| 24 | 6.574
131 | 1 | 65.478 | Plasma
| 4 | 66.793
| 8 | 53.294
| 24 | 4.207
132 | 1 | 64.426 | Plasma
| 4 | 62.147
| 8 | 49.612
| 24 | 11.132
133 | 1 | 66.968 | Plasma
| 4 | 65.302
| 8 | 51.453
| 24 | 7.1
134 | 1 | 63.199 | Plasma
| 4 | 61.796
| 8 | 55.222
| 24 | 6.574
135 | 1 | 65.478 | Plasma
| 4 | 66.793
| 8 | 53.294
| 24 | 4.207
136 | 0.5 | 19.608 | Plasma
| 1 | 13.296
| 2 | 8.564
| 4 | 7.522
| 6 | 6.744
| 12 | 5.198
| 24 | 2.895
137 | 0.5 | 12.635 | Plasma
| 1 | 9.875
| 2 | 6.064
| 4 | 5.417
| 6 | 4.902
| 12 | 3.75
| 24 | 2.368
138 | 0.5 | 17.767 | Plasma
| 1 | 11.454
| 2 | 7.117
| 4 | 6.206
| 6 | 5.428
| 12 | 3.881
| 24 | 2.237
139 | 0.083 | 47.04 | Blood
| 0.5 | 25.48
| 1 | 23.52
| 4 | 18.032
| 8 | 19.6
| 24 | 8.624
140 | 0.083 | 33.124 | Blood
| 1 | 14.308
| 4 | 10.192
| 8 | 7.252
| 24 | 3.528
141 | 0.5 | 54.155 | Plasma
| 1 | 36.685
| 3 | 23.91
| 6 | 19.986
| 9 | 14.096
| 24 | 7.639
142 | 0.5 | 48.284 | Plasma
| 1 | 34.422
| 3 | 23.075
| 6 | 14.242
| 9 | 10.587
| 24 | 5.679
143 | 0.5 | 49.62 | Plasma
| 1 | 36.427
| 3 | 25.081
| 6 | 16.246
| 9 | 11.756
| 24 | 6.014
144 | 0.5 | 47.272 | Plasma
| 1 | 34.189
| 3 | 22.624
| 6 | 14.541
| 9 | 10.088
| 24 | 5.9
145 | 0.5 | 46.44 | Plasma
| 1 | 34.794
| 3 | 25.952
| 6 | 12.801
| 9 | 10.088
| 24 | 5.219
146 | 0.5 | 32.747 | Plasma
| 1 | 22.226
| 3 | 13.385
| 6 | 8.394
| 9 | 6.41
| 24 | 3.508
147 | 1 | 63.868 | Plasma
| 5 | 63.868
| 9 | 58.993
| 27 | 10.843
| 48 | 5.595
| 72 | 3.475
148 | 0.083 | 57.024 | Plasma
| 0.25 | 36.868
| 0.5 | 31.433
| 1 | 33.955
| 3 | 12.217
| 6 | 6.53
| 8 | 6.276
| 12 | 2.186
| 24 | 1.188
| 48 | 0
| 120 | 0
149 | 0.5 | 85.592 | Blood
| 1 | 61.028
| 3 | 52.925
| 6 | 47.101
| 9 | 35.199
| 24 | 16.966
| 48 | 3.545
150 | 1 | 42.811 | Plasma
| 8 | 4.429
| 24 | 1.265
| 48 | 0.211
151 | 0.167 | 3.087 | Blood
| 1 | 3.087
| 4 | 3.675
| 24 | 3.822
152 | 0.167 | 4.851 | Blood
| 1 | 3.528
| 4 | 3.822
| 24 | 4.557
153 | 1 | 2.7 | Blood
| 4 | 2.02
| 8 | 1.4
| 24 | 1.54
154 | 1 | 19.238 | Blood
| 2 | 15.52
| 4 | 12.268
| 8 | 9.48
| 12 | 8.643
| 24 | 7.993
155 | 1 | 47.862 | Blood
| 2 | 47.398
| 4 | 48.513
| 8 | 45.26
| 12 | 43.309
| 24 | 41.264
156 | 1 | 48.327 | Blood
| 2 | 49.164
| 4 | 49.535
| 8 | 46.933
| 12 | 43.773
| 24 | 43.03
157 | 1 | 39.684 | Blood
| 2 | 42.844
| 4 | 41.45
| 8 | 41.822
| 12 | 40.985
| 24 | 37.454
158 | 1 | 2.159 | Blood
| 2 | 2.209
| 4 | 1.607
| 8 | 0.891
| 12 | 0.414
| 24 | 0.176
159 | 1 | 2.423 | Blood
| 2 | 1.669
| 4 | 1.607
| 8 | 0.979
| 12 | 0.402
| 24 | 0.226
160 | 1 | 2.448 | Blood
| 2 | 1.921
| 4 | 1.494
| 8 | 0.841
| 12 | 0.439
| 24 | 0.427
161 | 1 | 2.322 | Blood
| 2 | 1.318
| 4 | 1.381
| 8 | 0.728
| 12 | 0.477
| 24 | 0.364
162 | 1 | 63.868 | Plasma
| 4 | 63.868
| 8 | 58.993
| 24 | 10.843
| 48 | 5.595
| 72 | 3.475
163 | 1 | 6.84 | Blood
| 3 | 4.167
| 6 | 3.122
| 24 | 0.423
164 | 1 | 3.268 | Blood
| 3 | 2.633
| 6 | 2.395
| 24 | 1.111
165 | 0.5 | 4.547 | Blood
| 3 | 3.564
| 6 | 3.625
| 16 | 3.134
| 24 | 3.011
| 48 | 2.826
166 | 0.5 | 2.818 | Blood
| 3 | 2.389
| 6 | 2.389
| 16 | 2.144
| 24 | 2.083
| 48 | 1.899
167 | 0.5 | 11.9 | Blood
| 3 | 7.933
| 16 | 6.3
| 24 | 4.044
| 48 | 3.033
168 | 0.5 | 9.408 | Blood
| 3 | 6.429
| 16 | 4.312
| 24 | 4.312
| 48 | 3.763
169 | 0.5 | 3.438 | Blood
| 1 | 4.643
| 4 | 4.706
| 8 | 8.75
| 12 | 13.571
| 24 | 12.353
170 | 0.5 | 2.254 | Blood
| 3 | 2.352
| 6 | 2.352
| 16 | 2.548
| 24 | 2.45
| 48 | 1.96
171 | 0.5 | 3.626 | Blood
| 3 | 3.43
| 6 | 3.528
| 16 | 3.234
| 24 | 2.94
| 48 | 2.254
172 | 0.5 | 10.62 | Blood
| 3 | 7.376
| 7 | 5.127
| 24 | 3.296
173 | 0.5 | 12.536 | Blood
| 3 | 8.679
| 7 | 6.804
| 24 | 3.482
174 | 0.5 | 43.436 | Blood
| 1 | 16.545
| 1.5 | 8.048
| 2 | 5.581
| 4 | 2.505
| 6 | 1.284
| 20 | 1.233
| 24 | 0.811
175 | 0.5 | NA | NA
| 2 | NA
| 6 | NA
| 18 | NA
| 24 | NA
176 | 0.5 | 34.78 | Blood
| 1 | 38.031
| 1.5 | 23.814
| 2 | 14.237
| 4 | 6.833
| 6 | 4.066
| 20 | 1.697
| 24 | 1.704
177 | 0.5 | NA | NA
| 2 | NA
| 6 | NA
| 18 | NA
| 24 | NA
178 | 0.17 | NA | NA
| 2 | NA
| 4 | NA
| 8 | NA
| 18 | NA
| 24 | NA
| 48 | NA
| 72 | NA
| 96 | NA
| 120 | NA
179 | 0.083 | NA | NA
| 1 | NA
| 3 | NA
| 6 | NA
| 24 | NA
| 48 | NA
| 72 | NA
| 96 | NA
180 | 0.083 | NA | NA
| 1 | NA
| 3 | NA
| 6 | NA
| 24 | NA
| 48 | NA
| 72 | NA
| 96 | NA
181 | 2 | 2.389 | Blood
| 4 | 1.562
| 24 | 0.368
182 | 6 | 41.9 | Blood
| 18 | NA
| 24 | 19.1
| 48 | 6.1
183 | 1.5 | 4.848 | Blood
| 4 | 8.615
| 24 | 34.767
184 | 1.5 | 39.69 | Blood
| 4 | 35.998
| 24 | 2.301
185 | 1.5 | 33.933 | Blood
| 4 | 34.767
| 24 | 2.301
186 | 1 | 49.369 | Blood
| 6 | 15.958
| 24 | 3.491
| 48 | 0.997
| 72 | 0.499
187 | 1 | 45.878 | Blood
| 6 | 16.955
| 24 | 2.493
| 72 | 0.499
188 | 0.5 | 93.255 | Blood
| 1 | 83.31
| 2 | 72.306
| 4 | 42.24
| 6 | 21.416
| 12 | 4.563
| 24 | 1.423
189 | 2 | 41.073 | Blood
| 4 | 39.87
| 8 | 37.405
| 12 | 37.345
| 24 | 24.582
190 | 0.083 | 62.261 | Plasma
| 0.25 | 56.621
| 0.5 | 58.442
| 1 | 58.442
| 2 | 42.586
| 4 | 48.334
| 7 | 34.123
| 16 | 13.203
| 24 | 7.142
| 48 | 1.497
| 72 | 0.208
191 | 6 | NA | NA
| 9 | NA
| 12 | NA
| 24 | NA
192 | 6 | NA | NA
| 9 | NA
| 12 | NA
| 24 | NA
193 | 6 | NA | NA
| 9 | NA
| 12 | NA
| 24 | NA
194 | 6 | NA | NA
| 9 | NA
| 12 | NA
| 24 | NA
195 | 1 | NA | NA
| 4 | NA
| 8 | NA
| 12 | NA
| 24 | NA
| 48 | NA
| 72 | NA
196 | 1 | 0.482 | Blood
| 4 | 0.626
| 12 | 0.482
| 24 | 0.626
197 | 2 | 5.15 | Blood
| 4 | 3.956
| 8 | 1.866
| 12 | 2.09
| 24 | 1.343
| 48 | 1.343
198 | 2 | 5.374 | Blood
| 4 | 3.881
| 8 | 2.314
| 12 | 2.612
| 24 | 1.567
| 48 | 1.418
199 | 49 | 0.01 | Plasma
| 54 | 0.006
| 72 | 0.005
200 | 0.25 | 5.279 | Blood
| 1 | 1.268
| 2 | 0.732
| 6 | 0.235
| 12 | 0.176
| 24 | 0.167
201 | 0.25 | 8.84 | Blood
| 1 | 1.641
| 2 | 1.455
| 6 | 0.27
| 12 | 0.338
| 24 | 0.188
202 | 0.25 | 11.839 | Blood
| 1 | 2.123
| 2 | 1.532
| 6 | 0.356
| 12 | 0.257
| 24 | 0.182
203 | 1 | 6.054 | Blood
| 4 | 5.484
| 12 | 3.347
| 24 | 3.205
| 48 | 2.493
| 72 | 2.208
204 | 1 | 14.041 | Blood
| 4 | 9.989
| 8 | 6.776
| 12 | 4.82
| 24 | 2.235
| 48 | 1.537
| 72 | 1.467
205 | 0.083 | 35.826 | Blood
| 0.5 | 33.095
| 2 | 22.652
| 6 | 10.443
| 24 | 5.462
| 168 | 0.643
206 | 0.083 | 16.207 | Blood
| 0.5 | 6.395
| 2 | 2.536
| 6 | 1.801
| 24 | 0.147
| 168 | 0.074
207 | 0.083 | 7.656 | Blood
| 0.5 | 3.675
| 2 | 2.144
| 6 | 1.225
| 24 | 0.613
| 168 | 0.074
208 | 0.5 | 42.786 | Plasma
| 1 | 44.946
| 3 | 30.124
| 6 | 21.594
| 12 | 17.994
| 24 | 8.084
209 | 0.5 | 41.658 | Plasma
| 1 | 40.097
| 3 | 28.185
| 6 | 22.343
| 12 | 18.847
| 24 | 8.605
210 | 0.083 | 24.247 | Blood
| 2 | 9.314
| 24 | 2.218
| 96 | 0.739
| 168 | 0.444
211 | 0.083 | 29.971 | Blood
| 2 | 14.985
| 24 | 0.599
| 96 | 0.3
| 168 | 0.599
212 | 4 | 0.6 | Blood
| 24 | 0.9
| 72 | 0.4
213 | 0.083 | 57.89 | Blood
| 0.5 | 45.493
| 2 | 39.807
| 6 | 29.116
| 24 | 13.989
| 168 | 3.071
214 | 1 | NA | NA
| 2 | NA
| 6 | NA
| 12 | NA
| 24 | NA
215 | 1 | NA | NA
| 2 | NA
| 6 | NA
| 12 | NA
| 24 | NA
216 | 1 | NA | NA
| 2 | NA
| 6 | NA
| 12 | NA
| 24 | NA
217 | 1 | NA | NA
| 2 | NA
| 6 | NA
| 12 | NA
| 24 | NA
218 | 0.16 | 30.957 | Blood
| 0.32 | 23.384
| 0.5 | 22.714
| 1 | 20.222
| 2 | 17.537
| 3 | 13.893
| 4 | 11.4
| 8 | 8.232
| 24 | 5.242
| 48 | 3.488
| 72 | 2.309
219 | 0.16 | 26.548 | Blood
| 0.32 | 24.823
| 0.5 | 21.372
| 1 | 19.551
| 2 | 17.249
| 3 | 13.223
| 4 | 11.592
| 8 | 9.287
| 24 | 6.392
| 48 | 4.734
| 72 | 3.268
220 | 0.16 | 26.836 | Blood
| 0.32 | 19.456
| 0.5 | 17.443
| 1 | 15.812
| 2 | 10.923
| 3 | 7.76
| 4 | 5.074
| 8 | 4.111
| 24 | 2.367
| 48 | 0.996
| 72 | 0.488
221 | 1 | 0.503 | Blood
| 6 | 0.423
| 24 | 0.198
222 | 1 | 1.285 | Plasma
| 6 | 0.689
| 12 | 0.454
| 24 | 0.192
223 | 1 | 2.059 | Plasma
| 6 | 0.941
| 12 | 0.717
| 24 | 0.376
224 | 1 | 1.285 | Plasma
| 6 | 0.639
| 12 | 0.454
| 24 | 0.192
225 | 1 | 1.59 | Plasma
| 6 | 1.008
| 12 | 0.699
| 24 | 0.497
226 | 2 | NA | NA
| 6 | NA
| 24 | NA
227 | 0.05 | 0.24 | Plasma
| 0.25 | 0.193
| 0.5 | 0.184
| 1 | 0.184
| 1.5 | 0.179
| 2 | 0.184
| 4 | 0.16
| 8 | 0.118
228 | 0.05 | 0.833 | Plasma
| 0.25 | 0.56
| 0.5 | 0.569
| 1 | 0.537
| 1.5 | 0.452
| 2 | 0.433
| 4 | 0.32
| 8 | 0.235
229 | 0.083 | 46.253 | Plasma
| 0.33 | 67.317
| 1 | 71.884
| 2 | 60.541
| 3 | 54.944
| 4 | 48.168
| 8 | 25.483
| 12 | 19.444
| 24 | 10.311
230 | 0.083 | 38.81 | Plasma
| 0.5 | 11.837
| 1 | 4.003
| 2 | 1.581
| 4 | 0.324
| 6 | 0.178
| 12 | 0.043
231 | 0.083 | 59.674 | Plasma
| 0.5 | 41.575
| 1 | 35.002
| 2 | 32.674
| 4 | 23.97
| 6 | 16.135
| 12 | 7.567
| 24 | 0.836
| 48 | 0.137
232 | 0.083 | 74.635 | Plasma
| 0.5 | 66.165
| 1 | 61.764
| 2 | 51.112
| 4 | 46.097
| 6 | 31.03
| 12 | 15.062
| 24 | 2.649
| 48 | 0.767
233 | 0.083 | 93.348 | Plasma
| 0.5 | 78.59
| 1 | 74.635
| 2 | 56.671
| 4 | 47.712
| 6 | 39.483
| 12 | 20.531
| 24 | 8.247
| 48 | 1.752
234 | 0.083 | 90.19 | Plasma
| 0.5 | 73.362
| 1 | 60.71
| 2 | 51.112
| 4 | 44.538
| 6 | 43.778
| 12 | 26.124
| 24 | 20.531
| 48 | 9.144
235 | 0.083 | 11.834 | Blood
| 0.25 | 12.898
| 0.5 | 10.36
| 1 | 8.23
| 3 | 5.978
| 5 | 6.47
| 10 | 4.054
| 24 | 3.521
236 | 0.083 | 12.939 | Blood
| 0.25 | 12.079
| 0.5 | 8.845
| 1 | 7.452
| 3 | 5.323
| 5 | 4.545
| 10 | 3.521
| 24 | 2.703
237 | 0.083 | 50.813 | Blood
| 1 | 47.244
| 3 | 38.917
| 8 | 28.38
| 24 | 9.857
| 48 | 0.85
238 | 0.17 | 97.782 | Blood
| 1 | 71.433
| 4 | 34.85
| 8 | 18.186
| 12 | 11.876
| 24 | 2.827
| 48 | 0.538
239 | 2 | NA | NA
| 10 | NA
| 24 | NA
240 | 2 | NA | NA
| 10 | NA
| 24 | NA
241 | 0.083 | 2.834 | Blood
| 0.5 | 0.602
| 2 | 0.429
242 | 2 | NA | NA
| 24 | NA
| 48 | NA
| 72 | NA
243 | 1 | NA | NA
| 6 | NA
| 12 | NA
| 24 | NA
244 | 1 | NA | NA
| 6 | NA
| 12 | NA
| 24 | NA
245 | 1 | NA | NA
| 6 | NA
| 12 | NA
| 24 | NA
246 | 1 | NA | NA
| 6 | NA
| 12 | NA
| 24 | NA
247 | 1 | NA | NA
| 6 | NA
| 12 | NA
| 24 | NA
248 | 6 | NA | NA
| 12 | NA
| 24 | NA
| 48 | NA
249 | 2 | NA | NA
| 8 | NA
| 24 | NA
250 | 2 | NA | NA
| 8 | NA
| 24 | NA
251 | 2 | NA | NA
| 8 | NA
| 24 | NA
252 | 0.08 | 26.123 | Blood
| 1 | 21.39
| 3 | 18.75
| 8 | 11.105
| 24 | 6.736
| 48 | 1.183
253 | 1 | 0.555 | Blood
| 4 | 0.278
| 6 | 0.278
| 12 | 0.25
| 24 | 0.167
254 | 3 | 15.435 | Blood
| 6 | 11.789
| 12 | 6.782
| 24 | 3.518
| 48 | 2.274
255 | 3 | 11.388 | Blood
| 6 | 10.094
| 12 | 4.665
| 24 | 2.509
| 48 | 1.078
256 | 0.5 | 38.615 | Blood
| 6 | 2.34
| 24 | 1.17
257 | 0.5 | 35.615 | Blood
| 6 | 18.166
| 24 | 5.259
258 | 0.5 | 7.649 | Blood
| 6 | 0.956
| 24 | 0.478
259 | 0.5 | 37.049 | Blood
| 6 | 21.512
| 24 | 3.824
260 | 0.5 | 43.881 | Blood
| 6 | 19.015
| 24 | 0
261 | 1 | 9.446 | Blood
| 24 | 4.965
| 48 | 1.907
| 72 | 0.696
262 | 6 | 14.047 | Blood
| 48 | 0.671
| 120 | 0.026
263 | 0.5 | 0.055 | Plasma
| 1 | 0.051
| 4 | 0.02
| 8 | 0.003
| 24 | 0.001
264 | 0.5 | NA | NA
| 4 | NA
| 12 | NA
| 24 | NA
265 | 0.5 | NA | NA
| 2 | NA
| 4 | NA
| 8 | NA
| 12 | NA
266 | 1 | 21.362 | Plasma
| 12 | 11.176
| 24 | 1.099
| 48 | 0.149
267 | 1 | 20.82 | Plasma
| 12 | 20.392
| 24 | 11.937
| 48 | 4.478
268 | 1 | 0.106 | Plasma
| 3 | 0.106
| 6 | 0.068
| 12 | 0.053
269 | 1 | 4.586 | Blood
| 6 | 4.828
| 12 | 2.535
| 24 | 1.931
270 | 1 | 5.318 | Blood
| 6 | 5.565
| 12 | 3.71
| 24 | 2.474
271 | 0.5 | NA | NA
| 4 | NA
| 12 | NA
272 | 0.5 | NA | NA
| 4 | NA
| 12 | NA
273 | 0.5 | 13.154 | Plasma
| 2 | 7.814
| 4 | 6.629
274 | 0.5 | 15.294 | Plasma
| 2 | 12.798
| 4 | 8.368
275 | 0.5 | 19.044 | Plasma
| 2 | 17.302
| 4 | 12.975
276 | 2 | 0.124 | Blood
| 12 | 0.039
| 48 | 0.044
277 | 3 | NA | NA
| 8 | NA
| 24 | NA
278 | 3 | NA | NA
| 8 | NA
| 24 | NA
279 | 0.083 | 42.826 | Blood
| 1 | 39.821
| 3 | 31.932
| 8 | 27.987
| 24 | 7.326
| 48 | 0.751
280 | 1 | NA | NA
| 5 | NA
| 24 | NA
281 | 1 | NA | NA
| 5 | NA
| 24 | NA
282 | 1 | NA | NA
| 5 | NA
| 24 | NA
283 | 0.5 | NA | NA
| 1 | NA
| 2 | NA
| 4 | NA
| 6 | NA
| 12 | NA
| 24 | NA
| 48 | NA
284 | 0.5 | NA | NA
| 1 | NA
| 2 | NA
| 4 | NA
| 6 | NA
| 12 | NA
| 24 | NA
| 48 | NA
285 | 0.083 | 10.187 | Blood
| 0.167 | 5.294
| 0.5 | 3.013
| 1 | 1.768
| 3 | 0.732
| 5 | 0.084
286 | 0.083 | NA | NA
| 0.167 | NA
| 0.5 | NA
| 1 | NA
| 3 | NA
| 5 | NA
287 | 6 | 3.323 | Plasma
| 12 | 2.336
| 24 | 1.989
| 48 | 0.677
| 72 | NA
| 96 | NA
| 120 | NA
288 | 6 | 3.548 | Plasma
| 12 | 1.469
| 24 | 0.434
| 48 | 0.392
| 72 | NA
| 96 | NA
| 120 | NA
289 | 6 | 4.294 | Plasma
| 12 | 3.029
| 24 | 1.528
| 48 | 0.966
| 72 | NA
| 96 | NA
| 120 | NA
290 | 6 | 3.708 | Plasma
| 12 | 0.922
| 24 | 0.578
| 48 | 0.364
| 72 | NA
| 96 | NA
| 120 | NA
291 | 0.5 | 3.33 | Plasma
| 1 | 1.701
| 2 | 1.36
| 4 | 1.197
| 8 | 1.197
| 12 | 0.717
| 24 | NA
| 48 | NA
292 | 1 | NA | NA
| 6 | NA
| 12 | NA
| 24 | NA
293 | 1 | NA | NA
| 6 | NA
| 12 | NA
| 24 | NA
294 | 0.5 | NA | NA
| 6 | NA
| 12 | NA
295 | 0.083 | 19.347 | Plasma
| 0.5 | 3.435
| 1 | 1.627
| 2 | 1.157
| 4 | 0.615
| 8 | 0.289
| 12 | 0.036
| 24 | 0.036
296 | 1 | NA | NA
| 6 | NA
| 12 | NA
| 24 | NA
297 | 1 | NA | NA
| 6 | NA
| 12 | NA
| 24 | NA
298 | 1 | NA | NA
| 6 | NA
| 12 | NA
| 24 | NA
299 | 1 | 81.928 | Plasma
| 2 | 63.964
| 4 | 50.094
| 8 | 33.94
| 12 | 29.981
| 24 | 27.933
| 48 | 17.462
300 | 1 | 77.867 | Plasma
| 2 | 67.454
| 4 | 51.834
| 8 | 32.789
| 12 | 28.241
| 24 | 24.453
| 48 | 15.146
301 | 0.25 | NA | NA
| 1 | NA
| 2 | NA
302 | 0.25 | NA | NA
| 1 | NA
| 2 | NA
303 | 0.5 | 17.104 | Blood
| 1 | 7.396
| 2 | 3.236
| 2.5 | 0.925
304 | 1 | NA | NA
| 6 | NA
| 24 | NA
305 | 0.083 | 30.294 | Plasma
| 0.25 | 13.529
| 0.5 | 4.412
| 1 | 2.353
| 3 | 1.471
| 8 | 0.882
| 12 | 0.882
306 | 0.083 | 30.268 | Plasma
| 0.25 | 23.571
| 0.5 | 16.607
| 1 | 10.446
| 3 | 7.5
| 8 | 6.429
| 12 | 4.554
307 | 0.25 | 4.043 | Plasma
| 0.5 | 2.176
| 0.75 | 1.44
| 1 | 0.596
| 1.5 | 0.402
| 2 | 0.359
| 4 | 0.315
| 6 | 0.271
| 8 | 0.212
| 10 | 0.176
| 24 | 0.151
308 | 0.25 | 2.994 | Plasma
| 0.5 | 2.057
| 0.75 | 1.673
| 1 | 1.287
| 1.5 | 0.851
| 2 | 0.642
| 4 | 0.543
| 6 | 0.409
| 8 | 0.352
| 10 | 0.266
| 24 | 0.133
309 | 3 | 13.556 | Blood
| 6 | 7.57
| 12 | 4.049
| 24 | 1.232
| 48 | 0.176
| 72 | 0.528
| 96 | 0.528
310 | 3 | 22.183 | Blood
| 6 | 15.845
| 12 | 11.972
| 24 | 4.401
| 48 | 1.761
| 72 | 1.056
| 96 | 0.704
311 | 1 | 1.324 | Blood
| 2 | 1.192
| 4 | 0.993
| 24 | 0.53
312 | 1 | 5.786 | Blood
| 6 | 5.195
| 24 | 3.896
313 | 1 | 6.14 | Blood
| 6 | 6.258
| 24 | 5.195
314 | 0.5 | 0.115 | Plasma
| 1 | 0.34
| 2 | 0.22
| 4 | 0.187
| 6 | 0.104
| 12 | 0.037
| 24 | 0.03
| 48 | 0.018
| 72 | 0.018
315 | 0.5 | 2.918 | Plasma
| 1 | 2.554
| 2 | 1.965
| 4 | 0.554
| 8 | 0.563
| 12 | 0.182
| 24 | 0.069
316 | 0.5 | 0.182 | Blood
| 1 | 0.101
| 4 | 0.065
| 8 | 0.038
| 12 | 0.022
| 24 | 0.021
317 | 3 | 7.474 | Blood
| 8 | 4.832
| 12 | 1.929
318 | 3 | 6.997 | Blood
| 8 | 4.239
| 12 | 1.225
319 | 0.5 | 8.346 | Plasma
| 1 | 7.873
| 2 | 7.644
| 6 | 7.415
| 24 | 5.352
| 72 | 0.006
| 168 | NA
320 | 6 | NA | NA
| 12 | NA
| 24 | NA
321 | 6 | NA | NA
| 12 | NA
| 24 | NA
322 | 0.5 | 0.832 | Blood
| 1 | 0.392
| 2 | 0.109
| 6 | 0.015
| 24 | 0.011
323 | 0.5 | 0.346 | Plasma
| 1 | 0.196
| 2 | 0.152
| 4 | 0.086
| 6 | 0.066
| 12 | 0.051
| 24 | 0.049
| 48 | 0.033
| 72 | 0.018
324 | 0.5 | 0.315 | Plasma
| 1 | 0.208
| 2 | 0.148
| 4 | 0.095
| 6 | 0.077
| 12 | 0.068
| 24 | 0.053
| 48 | 0.036
| 72 | 0.021
325 | 2 | 1.989 | Blood
| 4 | 1.58
| 8 | 1.814
| 12 | 1.404
| 24 | 1.112
| 48 | 1.053
326 | 2 | 1.989 | Blood
| 4 | 1.755
| 8 | 1.58
| 12 | 1.697
| 24 | 1.287
| 48 | 0.995
327 | 0.5 | NA | NA
| 2 | NA
| 4 | NA
| 8 | NA
| 12 | NA
| 24 | NA
328 | 1 | NA | NA
| 4 | NA
| 24 | NA
329 | 6 | 34.079 | Plasma
| 24 | 12.211
| 48 | 3.34
| 96 | 0.142
330 | 2 | 16.251 | Blood
| 4 | 14.39
| 8 | 8.311
| 12 | 6.203
| 24 | 2.481
| 48 | 1.489
331 | 2 | 13.273 | Blood
| 4 | 11.041
| 8 | 7.195
| 12 | 5.706
| 24 | 2.357
| 48 | 1.116
332 | 2 | 10.544 | Blood
| 4 | 9.676
| 8 | 6.203
| 12 | 5.086
| 24 | 3.349
| 48 | 2.233
333 | 2 | 6.14 | Blood
| 4 | 5.549
| 8 | 4.014
| 12 | 2.716
| 24 | 1.889
| 48 | 0.945
334 | 2 | 6.376 | Blood
| 4 | 4.251
| 8 | 3.424
| 12 | 2.598
| 24 | 1.181
| 48 | 0.59
335 | 0.167 | NA | NA
| 1 | NA
| 8 | NA
| 24 | NA
| 48 | NA
336 | 0.5 | NA | NA
| 1 | NA
| 2 | NA
| 8 | NA
| 24 | NA
| 48 | NA
337 | 2 | NA | NA
| 8 | NA
| 24 | NA
338 | 2 | NA | NA
| 8 | NA
| 24 | NA
339 | 0.25 | 17.508 | Plasma
| 0.5 | 14.742
| 0.75 | 12.565
| 1 | 10.975
| 2 | 9.821
| 4 | 9.346
| 8 | 8.572
| 12 | 6.617
| 16 | 4.573
| 24 | 1.647
| 48 | 0.036
340 | 0.25 | 4.014 | Plasma
| 1 | 3.768
| 2 | 3.375
| 3 | 2.393
| 4 | 2.489
| 6 | 1.653
| 12 | 1.445
| 24 | 0.932
341 | 2 | 0.368 | Blood
| 4 | 0.214
| 24 | 0.184
342 | 2 | 0.313 | Blood
| 4 | 0.229
| 24 | 0.188
343 | 1 | 0.533 | Plasma
| 2 | 0.303
| 4 | 0.29
| 8 | 0.308
| 12 | 0.311
| 24 | 0.318
344 | 1 | 0.527 | Plasma
| 2 | 0.362
| 4 | 0.39
| 8 | 0.303
| 12 | 0.334
| 24 | 0.199
345 | 0.5 | 3.55 | Plasma
| 2 | 0.228
| 4 | 0.249
| 8 | 0.184
| 12 | 0.282
| 24 | 0.26
346 | 0.5 | 16.186 | Plasma
| 1 | 13.248
| 3 | 9.735
| 6 | 6.392
| 12 | 5.581
| 24 | 4.684
| 48 | 3.635
347 | 0.5 | NA | NA
| 4 | NA
| 8 | NA
348 | 0.5 | NA | NA
| 4 | NA
| 8 | NA
349 | 0.167 | 1.922 | Plasma
| 0.5 | 0.934
| 1 | 0.454
| 2 | 0.274
| 4 | 0.101
| 7 | 0.068
| 24 | NA
350 | 2 | NA | NA
| 8 | NA
| 16 | NA
351 | 0.083 | 3.363 | Plasma
| 0.25 | 2.945
| 0.5 | 2.124
| 1 | 1.032
| 2 | 0.505
| 3 | 0.225
| 7 | 0.081
| 12 | 0.061
352 | 0.083 | 2.467 | Plasma
| 0.25 | 1.915
| 0.5 | 1.436
| 1 | 0.799
| 2 | 0.419
| 3 | 0.115
| 7 | 0.081
| 12 | 0.061
353 | 0.083 | 1.767 | Plasma
| 0.25 | 1.264
| 0.5 | 0.933
| 1 | 0.701
| 2 | 0.309
| 3 | 0.09
| 7 | 0.056
| 12 | 0.061
354 | 1 | NA | NA
| 3 | NA
| 24 | NA
| 72 | NA
| 144 | NA
355 | 0.5 | NA | NA
| 4 | NA
| 24 | NA
356 | 0.5 | NA | NA
| 4 | NA
| 24 | NA
357 | 0.25 | 0.863 | Plasma
| 0.5 | 1.51
| 1 | 0.724
| 2 | 0.231
| 4 | 0.151
| 7 | 0.054
| 24 | 0.009
358 | 1 | NA | NA
| 2 | NA
| 4 | NA
| 6 | NA
| 8 | NA
359 | 1 | NA | NA
| 4 | NA
| 8 | NA
| 12 | NA
| 24 | NA
| 48 | NA
| 72 | NA
360 | 1 | NA | NA
| 4 | NA
| 8 | NA
| 12 | NA
| 24 | NA
| 48 | NA
| 72 | NA
361 | 1 | NA | NA
| 2 | NA
| 4 | NA
| 8 | NA
| 24 | NA
| 48 | NA
362 | 1 | NA | NA
| 2 | NA
| 4 | NA
| 8 | NA
| 24 | NA
| 48 | NA
363 | 2 | NA | NA
| 4 | NA
| 8 | NA
| 12 | NA
| 24 | NA
| 48 | NA
364 | 1 | 7.84 | Blood
| 3 | 6.065
| 24 | 4.438
365 | 2 | 52.934 | Plasma
| 6 | 49.463
| 24 | 13.884
| 48 | 0.868
366 | 2 | 71.158 | Plasma
| 6 | 49.463
| 24 | 13.884
| 48 | 2.603
367 | 2 | 68.554 | Plasma
| 6 | 57.273
| 24 | 17.356
| 48 | 5.207
368 | 2 | 45.124 | Plasma
| 6 | 22.562
| 24 | 3.471
| 48 | 0.868
369 | 2 | 46.86 | Plasma
| 6 | 25.166
| 24 | 6.074
| 48 | 0.868
370 | 2 | 38.182 | Plasma
| 6 | 24.298
| 24 | 5.207
| 48 | 0.868
371 | 2 | 17.356 | Plasma
| 6 | 9.546
| 24 | 2.603
| 48 | 1.736
372 | 2 | 17.356 | Plasma
| 6 | 9.546
| 24 | 2.603
| 48 | 1.736
373 | 2 | 17.356 | Plasma
| 6 | 9.546
| 24 | 2.603
| 48 | 1.736
374 | 2 | 46.823 | Plasma
| 6 | 31.997
| 24 | 8.247
| 48 | 0.862
375 | 2 | 57.236 | Plasma
| 6 | 39.813
| 24 | 13.447
| 48 | 5.207
376 | 2 | 46.823 | Plasma
| 6 | 39.807
| 24 | 27.338
| 48 | 17.356
377 | 4 | NA | NA
| 12 | NA
| 24 | NA
| 48 | NA
378 | 0.5 | 0.385 | Plasma
| 1 | 0.255
| 3 | 0.15
| 6 | 0.105
| 12 | 0.027
| 24 | 0.013
379 | 1 | NA | NA
| 6 | NA
| 24 | NA
380 | 1 | NA | NA
| 4 | NA
| 12 | NA
381 | 1 | NA | NA
| 4 | NA
| 12 | NA
382 | 1 | NA | NA
| 4 | NA
| 12 | NA
383 | 1 | NA | NA
| 4 | NA
| 12 | NA
384 | 1 | NA | NA
| 4 | NA
| 12 | NA
385 | 1 | NA | NA
| 4 | NA
| 12 | NA
386 | 1 | NA | NA
| 3 | NA
| 8 | NA
387 | 6 | 4.492 | Blood
| 12 | 3.139
| 24 | 0.856
388 | 0.2 | NA | NA
| 1 | NA
| 4 | NA
| 24 | NA
389 | 0.167 | 62.946 | Plasma
| 0.5 | 52.093
| 1 | 38.14
| 2 | 19.845
| 6 | 11.163
| 12 | 8.062
| 24 | 6.512
| 48 | 4.031
390 | 0.167 | 61.395 | Plasma
| 0.5 | 48.372
| 1 | 35.659
| 2 | 22.636
| 6 | 13.953
| 12 | 7.442
| 24 | 4.651
| 48 | 3.721
391 | 1 | 47.542 | Blood
| 5 | 43.458
| 24 | 27.903
| 72 | 7.292
| 168 | 0.389
| 336 | 0.292
392 | 6 | NA | NA
| 12 | NA
| 24 | NA
| 48 | NA
393 | 0.5 | 3.439 | Blood
| 1 | 2.357
| 2 | 2.089
| 4 | 1.619
| 8 | 1.209
| 12 | 0.88
| 24 | 0.686
| 48 | 0.53
394 | 0.5 | 3.812 | Blood
| 1 | 3.073
| 2 | 2.499
| 4 | 1.969
| 8 | 1.671
| 12 | 1.44
| 24 | 0.947
| 48 | 0.664
395 | 0.5 | 5.11 | Blood
| 1 | 3.64
| 2 | 3.021
| 4 | 2.529
| 8 | 2.141
| 12 | 1.843
| 24 | 1.402
| 48 | 0.985
396 | 0.067 | 5.545 | Blood
| 0.5 | 4.022
| 1 | 2.039
397 | 0.067 | 6.768 | Blood
| 0.5 | 2.122
| 1 | 1.14
398 | 0.067 | 0.732 | Blood
| 0.5 | 0.866
| 1 | 0.699
399 | 0.067 | 0.982 | Blood
| 0.5 | 0.225
| 1 | 0.233
400 | 12 | 1.401 | Blood
| 24 | 1.21
| 48 | 0.51
401 | 0.25 | NA | NA
| 24 | NA
| 48 | NA
402 | 0.25 | NA | NA
| 24 | NA
| 48 | NA
403 | 0.25 | NA | NA
| 24 | NA
| 48 | NA
404 | 1 | NA | NA
| 2 | NA
| 4 | NA
| 8 | NA
| 12 | NA
| 24 | NA
405 | 3 | NA | NA
| 7 | NA
| 24 | NA
| 48 | NA
| 72 | NA
| 168 | NA
406 | 1 | NA | NA
| 2 | NA
| 6 | NA
| 8 | NA
| 12 | NA
| 24 | NA
| 36 | NA
| 48 | NA
407 | 0.5 | NA | NA
| 6 | NA
| 24 | NA
408 | 0.5 | NA | NA
| 6 | NA
| 24 | NA
409 | 0.5 | NA | NA
| 6 | NA
| 24 | NA
410 | 0.5 | NA | NA
| 6 | NA
| 24 | NA
411 | 1 | NA | NA
| 2 | NA
| 5 | NA
| 10 | NA
412 | 3 | NA | NA
| 24 | NA
| 120 | NA
413 | 3 | NA | NA
| 24 | NA
| 120 | NA
414 | 6 | NA | NA
| 24 | NA
| 72 | NA
| 168 | NA
415 | 1 | NA | NA
| 12 | NA
| 36 | NA
416 | 4 | NA | NA
| 12 | NA
| 24 | NA
| 48 | NA
417 | 1 | 23.621 | Blood
| 8 | 10.889
| 16 | 7.79
| 24 | 4.356
| 32 | 3.853
| 40 | 1.675
| 48 | 0.503
418 | 8 | 0.431 | Plasma
| 24 | 0.273
| 48 | 0.12
419 | 1 | 64.725 | Blood
| 3 | 56.215
| 6 | 50.305
| 16 | 33.263
| 24 | 19.699
| 48 | 12.328
420 | 1 | 66.932 | Blood
| 6 | 53.031
| 16 | 28.181
| 48 | 16.095
421 | 2 | NA | NA
| 8 | NA
| 12 | NA
| 24 | NA
| 48 | NA
422 | 1 | NA | NA
| 4 | NA
| 24 | NA
| 48 | NA
423 | 6 | NA | NA
| 12 | NA
| 24 | NA
424 | 1 | 0.51 | Plasma
| 3 | 0.241
| 6 | 0.169
| 24 | 0.041
425 | 1 | 0.655 | Plasma
| 3 | 0.455
| 6 | 0.193
| 24 | 0.083
426 | 0.25 | 72.243 | Plasma
| 0.5 | 63.247
| 1 | 54.048
| 2 | 37.288
| 4 | 31.981
| 6 | 27.635
| 24 | 22.989
427 | 0.25 | 87.552 | Plasma
| 0.5 | 65.54
| 1 | 51.177
| 2 | 37.283
| 4 | 31.024
| 6 | 23.331
| 24 | 19.637
428 | 0.25 | 82.763 | Plasma
| 0.5 | 58.363
| 1 | 37.301
| 2 | 28.193
| 4 | 22.89
| 6 | 17.111
| 24 | 11.503
429 | 0.083 | 0.915 | Blood
| 0.25 | 0.589
| 0.5 | 0.457
| 1 | 0.596
| 2 | 0.506
| 4 | 0.449
| 24 | 0.646
| 48 | 0.646
430 | 0.083 | 4.14 | Blood
| 0.25 | 7.933
| 0.5 | 12.152
| 1 | 16.103
| 2 | 14.246
| 4 | 10.102
| 24 | 2.988
| 48 | 0.717
431 | 6 | 9.437 | Blood
| 12 | 6.86
| 24 | 5.312
| 48 | 1.323
432 | 6 | 15.229 | Blood
| 12 | 13.152
| 24 | 12.211
| 48 | 3.469
433 | 4 | NA | NA
| 24 | NA
| 48 | NA
434 | 4 | NA | NA
| 24 | NA
| 48 | NA
435 | 2 | 0.924 | Blood
| 4 | 0.654
| 24 | 0.293
436 | 1 | NA | NA
| 4 | NA
| 8 | NA
| 24 | NA
437 | 1 | NA | NA
| 4 | NA
| 8 | NA
| 24 | NA
438 | 0.167 | 48.843 | Blood
| 0.5 | 30.804
| 1 | 23.321
| 2 | 16.471
| 4 | 8.993
| 8 | 5.697
| 12 | 4.056
| 24 | 2.597
439 | 0.167 | 48.843 | Blood
| 0.5 | 30.804
| 1 | 23.321
| 2 | 16.471
| 4 | 8.993
| 8 | 5.697
| 12 | 4.056
| 24 | 2.597
440 | 0.17 | 2.792 | Plasma
| 1 | 0.259
| 6 | 0.103
| 12 | 0.026
441 | 1 | NA | NA
| 4 | NA
| 24 | NA
442 | 2 | 4.823 | Blood
| 4 | 3.79
| 8 | 2.22
| 12 | 2.986
| 24 | 1.34
| 48 | 2.105
443 | 2 | 3.981 | Blood
| 4 | 7.771
| 8 | 7.044
| 12 | 7.005
| 24 | 5.627
| 48 | 2.144
444 | 12 | NA | NA
| 24 | NA
| 72 | NA
445 | 0.25 | 32.783 | Blood
| 0.5 | 26.133
| 1 | 16.217
| 2 | 11.55
446 | 1 | NA | NA
| 2 | NA
| 4 | NA
| 6 | NA
| 12 | NA
447 | 1 | NA | NA
| 2 | NA
| 4 | NA
| 6 | NA
| 12 | NA
448 | 0.083 | 47.793 | Blood
| 0.167 | 39.506
| 0.5 | 33.471
| 1 | 27.759
| 2 | 21.966
| 4 | 16.253
| 8 | 11.747
| 12 | 7.402
| 24 | 4.264
449 | 0.083 | 47.793 | Blood
| 0.167 | 39.506
| 0.5 | 33.471
| 1 | 27.759
| 2 | 21.966
| 4 | 16.253
| 8 | 11.747
| 12 | 7.402
| 24 | 4.264
450 | 6 | 0.441 | Blood
| 24 | 0.331
| 48 | 0.221
451 | 6 | 0.992 | Blood
| 24 | 0.419
| 48 | 0.331
452 | 0.15 | 28.464 | Plasma
| 0.5 | 12.666
| 1 | 8.888
| 2 | 7.259
| 4 | 4.904
| 6 | 3.666
| 12 | 1.923
| 24 | 0.717
453 | 0.3 | NA | NA
| 0.6 | NA
| 1 | NA
| 2 | NA
| 24 | NA
454 | 1.5 | 35.003 | Plasma
| 24 | 8.662
| 48 | 2.279
455 | 0.5 | 0.515 | Plasma
| 1 | 0.382
| 6 | 0.188
| 12 | 0.2
| 24 | 0.173
456 | 1 | 88.898 | Blood
| 1.5 | 72.309
| 2 | 54.87
| 2.5 | 51.042
| 3 | 34.028
| 4 | 24.245
| 8 | 22.118
| 24 | 18.715
457 | 6 | NA | NA
| 12 | NA
| 24 | NA
458 | 6 | NA | NA
| 12 | NA
| 24 | NA
459 | 6 | NA | NA
| 12 | NA
| 24 | NA
460 | 6 | NA | NA
| 12 | NA
| 24 | NA
461 | 6 | NA | NA
| 12 | NA
| 24 | NA
462 | 6 | NA | NA
| 12 | NA
| 24 | NA
463 | 0.083 | 99.841 | Plasma
| 0.25 | 98.261
| 0.5 | 86.378
| 1 | 69.63
| 4 | 52.825
| 8 | 43.554
| 12 | 33.747
| 24 | 23.758
464 | 0.083 | 156.576 | Plasma
| 0.25 | 132.262
| 0.5 | 107.93
| 1 | 94.379
| 4 | 58.947
| 8 | 44.996
| 12 | 33.754
| 24 | 24.296
465 | 0.083 | 48.593 | Plasma
| 0.25 | 32.377
| 0.5 | 29.651
| 1 | 26.898
| 4 | 18.453
| 8 | 9.901
| 12 | 9.457
| 24 | 2.708
466 | 0.5 | 0.067 | Plasma
| 2 | 0.019
| 6 | 0.008
467 | 2 | 30.719 | Blood
| 4 | 12.91
| 6 | 6.69
| 12 | 3.487
| 24 | 1.979
| 48 | 1.131
468 | 0.25 | 38.535 | Plasma
| 0.5 | 33.242
| 1 | 26.678
| 2 | 20.538
| 4 | 14.398
| 8 | 8.046
| 12 | 5.187
| 24 | 2.752
| 48 | 1.059
469 | 0.25 | NA | NA
| 1 | NA
| 2 | NA
| 3 | NA
| 4 | NA
470 | 12 | NA | NA
| 24 | NA
| 36 | NA
471 | 3 | NA | NA
| 6 | NA
| 9 | NA
| 12 | NA
472 | 2 | NA | NA
| 4 | NA
| 12 | NA
| 24 | NA
473 | 0.083 | 49.676 | Blood
| 0.5 | 39.158
| 1 | 28.006
| 2 | 20.149
| 4 | 13.813
| 12 | 5.322
| 24 | 2.534
| 48 | 0.634
| 72 | 0.127
474 | 2 | NA | NA
| 6 | NA
| 8 | NA
| 12 | NA
| 24 | NA
475 | 2.5 | NA | NA
| 12 | NA
| 24 | NA
476 | 2.5 | NA | NA
| 12 | NA
| 24 | NA
477 | 1 | 4.816 | Blood
| 3 | 4.309
| 6 | 5.66
478 | 1 | 4.562 | Blood
| 3 | 4.224
| 6 | 5.069
479 | 1 | NA | NA
| 2 | NA
| 12 | NA
480 | 2 | 17.595 | Blood
| 24 | 5.568
| 48 | 2.673
| 72 | 1.559
481 | 2 | 16.927 | Blood
| 24 | 5.791
| 48 | 2.673
| 72 | 1.782
482 | 2 | 16.705 | Blood
| 24 | 5.345
| 48 | 2.227
| 72 | 1.782
483 | 2 | 10.757 | Blood
| 24 | 3.256
| 48 | 1.538
| 72 | 1.134
484 | 2 | 9.597 | Blood
| 24 | 2.757
| 48 | 1.312
| 72 | 1.112
485 | 4 | NA | NA
| 12 | NA
| 24 | NA
486 | 4 | NA | NA
| 12 | NA
| 24 | NA
487 | 1 | NA | NA
| 3 | NA
| 6 | NA
| 9 | NA
| 12 | NA
| 24 | NA
| 72 | NA
488 | 4 | NA | NA
| 12 | NA
| 24 | NA
| 48 | NA
489 | 1 | 1.744 | Blood
| 4 | 1.039
| 6 | 0.853
| 24 | 0.431
490 | 1 | 1.156 | Blood
| 4 | 1.107
| 6 | 1.529
| 24 | 0.314
491 | 1 | 2.926 | Blood
| 6 | 2.45
| 24 | 1.701
| 48 | 1.225
492 | 24 | NA | NA
| 96 | NA
| 168 | NA
493 | 12 | NA | NA
| 24 | NA
| 48 | NA
| 72 | NA
494 | 2 | NA | NA
| 6 | NA
| 12 | NA
| 24 | NA
| 48 | NA
495 | 2 | NA | NA
| 6 | NA
| 10 | NA
496 | 2 | NA | NA
| 6 | NA
| 10 | NA
497 | 1 | NA | NA
| 4 | NA
| 12 | NA
498 | 1 | NA | NA
| 4 | NA
| 12 | NA
499 | 3 | 7.121 | Blood
| 72 | 0.667
| 168 | 0.002
500 | 2 | 3.43 | Blood
| 4 | 3.518
| 8 | 2.625
| 12 | 2.023
| 24 | 1.583
| 48 | 1.407
501 | 2 | 3.078 | Blood
| 4 | 3.166
| 8 | 3.518
| 12 | 2.99
| 24 | 2.198
| 48 | 1.407
502 | 12 | NA | NA
| 24 | NA
| 48 | NA
503 | 12 | NA | NA
| 24 | NA
| 48 | NA
504 | 2 | NA | NA
| 4 | NA
| 48 | NA
505 | 4 | NA | NA
| 8 | NA
| 12 | NA
| 24 | NA
506 | 6 | NA | NA
| 12 | NA
| 24 | NA
507 | 0.5 | 9.166 | Blood
| 1 | 2.704
| 2 | 0.25
| 4 | 0.063
508 | 0.5 | 17.362 | Blood
| 1 | 13.588
| 2 | 2.683
| 4 | 0.175
509 | 0.5 | NA | NA
| 2 | NA
| 4 | NA
| 8 | NA
| 16 | NA
| 24 | NA
510 | 1 | NA | NA
| 5 | NA
| 12 | NA
| 24 | NA
| 72 | NA
| 168 | NA
511 | 24 | NA | NA
| 48 | NA
| 96 | NA
| 144 | NA
512 | 1 | 9.526 | Plasma
| 4 | 6.656
| 12 | 3.296
| 24 | 1.324
| 48 | 0.508
513 | 0.03 | 38.276 | Blood
| 0.083 | 29.391
| 0.133 | 24.787
| 0.167 | 17.736
| 0.33 | 12.504
| 0.5 | 8.192
| 0.67 | 3.573
| 1 | 1.685
| 2 | 1.225
514 | 0.5 | 32.204 | Plasma
| 1 | 28.588
| 2 | 24.972
| 4 | 17.289
| 8 | 14.351
| 12 | 7.91
| 24 | 3.729
515 | 24 | 16.39 | Blood
| 48 | 15.714
| 72 | 5.238
| 120 | 5.238
516 | 24 | 10.814 | Blood
| 48 | 11.49
| 72 | 2.703
| 120 | 1.183
517 | 24 | 7.679 | Blood
| 72 | 2.925
| 120 | 0.549
518 | 0.5 | 49.092 | Plasma
| 1 | 60.343
| 2 | 67.502
| 4 | 56.252
| 8 | 49.092
| 12 | 19.432
519 | 0.5 | 53.69 | Plasma
| 1 | 64.833
| 2 | 73.95
| 4 | 50.651
| 8 | 43.56
| 12 | 17.221
520 | 0.167 | 30.509 | Blood
| 0.5 | 24.685
| 1 | 20.525
| 2 | 19.97
| 3 | 18.306
521 | 1 | 9.338 | Plasma
| 1.5 | 7.494
| 2 | 6.432
| 4 | 5.596
| 8 | 4.93
| 12 | 3.76
| 24 | 3.047
| 48 | 1.341
522 | 0.083 | 1.045 | Plasma
| 0.167 | 0.825
| 0.33 | 0.701
| 0.66 | 0.536
| 1 | 0.454
| 3 | 0.357
| 7 | 0.289
| 9 | 0.206
| 11 | 0.137
| 24 | 0.014
| 48 | 0
| 72 | 0
523 | 0.33 | 3.514 | Plasma
| 1 | 2.224
| 3 | 0.801
524 | 0.33 | 3.609 | Plasma
| 1 | 2.885
| 3 | 1.159
525 | 1 | NA | NA
| 3 | NA
| 6 | NA
| 12 | NA
| 24 | NA
| 48 | NA
| 72 | NA
| 96 | NA
| 120 | NA
526 | 1 | NA | NA
| 6 | NA
| 12 | NA
527 | 1 | NA | NA
| 6 | NA
| 12 | NA
528 | 1 | NA | NA
| 6 | NA
| 12 | NA
529 | 2 | NA | NA
| 6 | NA
| 12 | NA
| 24 | NA
530 | 1 | NA | NA
| 4 | NA
| 12 | NA
531 | 1 | NA | NA
| 4 | NA
| 12 | NA
532 | 12 | 4 | Blood
| 24 | 4
| 48 | 4
| 72 | 2.667
| 96 | 2
| 120 | 2
533 | 2 | NA | NA
| 4 | NA
| 12 | NA
| 24 | NA
534 | 0.5 | NA | NA
| 2 | NA
| 4 | NA
| 8 | NA
| 16 | NA
| 24 | NA
535 | 1 | 0.051 | Plasma
| 8 | 0.001
| 24 | 0.0001
| 48 | 0.0003